## Rawdata(ウエハ有機)
推移表2. ｳｴﾊ付着有機不純物濃度推移
|  | 評価結果（ng/cm2） | [18 empty] | 採取日 | 備考 |  | ng/cm2
評価場所 |  | 低沸点 | 中沸点 | 高沸点 | 総量 | ﾌﾀﾙ酸ｴｽﾃﾙ |  |  |  | ｼﾛｷｻﾝ | [8 empty] | ﾍﾞｰｽﾗｲﾝ盛上がり |  |  |  |  | 総量
[6 empty] | DEP | DBP | DOP | 総量 | D3 | D4 | D5 | D6 | D7 | D8 | D9 | その他 | 総量 | 炭化水素 | ﾌﾀﾙ酸
Ref |  | 0.075 | 0.086 | <0.01 | 0.17 | <0.001 | 0.0011 | <0.001 | 0.001 | 0.003 | 0.001 | <0.001 | <0.001 | <0.001 | <0.001 | <0.001 | <0.001 | <0.008 | 0.06 | <0.02 | 2022-01-26 |  |  | 0.17
Ref |  | <0.01 | <0.01 | <0.01 | 0.005 | <0.001 | <0.001 | 0.0011 | 0.001 | <0.001 | <0.001 | <0.001 | <0.001 | <0.001 | <0.001 | <0.001 | <0.001 | <0.008 | <0.02 | <0.02 | 2021-11-30 |  |  | 0.005
Ref |  | 0.058 | 0.177 | <0.01 | 0.235 | <0.001 | <0.001 | <0.001 | <0.003 | 0.001 | <0.001 | <0.001 | <0.001 | <0.001 | <0.001 | <0.001 | <0.001 | <0.008 | 0.08 | <0.02 | 2021-05-28 |  |  | 0.235
Ref |  | 0.057 | 0.082 | <0.01 | 0.139 | <0.001 | <0.001 | <0.001 | <0.003 | 0.001 | <0.001 | <0.001 | <0.001 | <0.001 | <0.001 | <0.001 | <0.001 | <0.008 | 0.04 | <0.02 | 2021-03-17 |  |  | 0.139
Ref |  | 0.161 | 0.06 | <0.01 | 0.221 | <0.001 | <0.001 | <0.001 | <0.003 | 0.005 | <0.001 | 0.001 | <0.001 | <0.001 | <0.001 | <0.001 | <0.001 | <0.008 | 0.1 | <0.02 | 2020-11-27 |  |  | 0.221
Ref |  | 0.085 | 0.349 | <0.01 | 0.437 | <0.001 | 0.0025 | <0.001 | 0.003 | <0.001 | <0.001 | <0.001 | <0.001 | <0.001 | <0.001 | <0.001 | <0.001 | <0.008 | 0.35 | <0.02 | 2020-07-31 |  |  | 0.437
Ref |  | 0.148 | 0.118 | <0.01 | 0.266 | <0.001 | 0.0012 | <0.001 | 0.001 | 0.001 | <0.001 | <0.001 | <0.001 | <0.001 | <0.001 | <0.001 | <0.001 | <0.008 | 0.05 | <0.02 | 2020-02-26 |  |  | 0.266
Ref |  | 0.126 | 0.108 | 0.012 | 0.246 | 0.0004 | 0.0097 | 0.0008 | 0.0109 | 0.001 | <0.001 | <0.001 | <0.001 | <0.001 | <0.001 | <0.001 | <0.001 | <0.008 | 0.08 | <0.02 | 2019-12-11 |  |  | 0.246
Ref |  | 0.185 | 0.124 | <0.01 | 0.312 | <0.001 | 0.0029 | <0.001 | 0.003 | 0.001 | <0.001 | <0.001 | <0.001 | <0.001 | <0.001 | <0.001 | <0.001 | <0.008 | 0.1 | <0.02 | 2019-10-04 |  |  | 0.312
Ref |  | 0.05 | 0.03 | <0.01 | 0.083 | <0.001 | 0.003 | 0.001 | 0.0045 | 0.001 | <0.001 | <0.001 | <0.001 | <0.001 | <0.001 | <0.001 | <0.001 | <0.008 | 0.12 | <0.02 | 2019-03-08 |  |  | 0.083
Ref |  | 0.051 | 0.059 | <0.01 | 0.113 | <0.001 | 0.001 | 0.001 | 0.0025 | 0.003 | 0.001 | 0.001 | <0.001 | <0.001 | <0.001 | <0.001 | <0.001 | <0.008 | 0.07 | <0.02 | 2019-01-23 |  |  | 0.113
Ref |  | 0.138 | 0.081 | <0.01 | 0.225 | 0.001 | 0.004 | 0.001 | 0.006 | 0.003 | 0.001 | 0.001 | 0.001 | <0.001 | <0.001 | <0.001 | <0.001 | <0.008 | 0.09 | <0.02 | 2018-11-09 |  |  | 0.225
Ref |  | 0.053 | 0.052 | <0.01 | 0.1 | <0.001 | 0.001 | 0.003 | 0.0042 | 0.001 | 0.001 | <0.001 | <0.001 | <0.001 | <0.001 | <0.001 | <0.001 | <0.008 | 0.28 | <0.04 | 2018-09-19 |  |  | 0.1
Ref |  | 0.032 | <0.01 | <0.01 | 0.039 | <0.001 | <0.001 | 0.003 | 0.0036 | 0.003 | 0.001 | <0.001 | <0.001 | <0.001 | <0.001 | <0.001 | <0.001 | <0.008 | 0.06 | <0.04 | 2018-01-29 |  |  | 0.039
Ref |  | 0.036 | <0.01 | <0.01 | 0.036 | <0.001 | <0.001 | <0.001 | <0.003 | 0.002 | 0.001 | <0.001 | <0.001 | <0.001 | <0.001 | <0.001 | <0.001 | <0.008 | <0.01 | <0.04 | 2017-09-28 |  |  | 0.036
Ref |  | 0.036 | 0.009 | <0.01 | 0.045 | <0.001 | <0.001 | <0.001 | <0.003 | 0.003 | 0.0012 | 0.0005 | <0.001 | <0.001 | <0.001 | <0.001 | <0.001 | <0.008 | 0.07 | <0.04 | 2017-02-24 |  |  | 0.045
Ref |  | 0.066 | 0.035 | <0.01 | 0.101 | <0.001 | 0.0006 | 0.002 | 0.003 | 0.002 | 0.001 | 0.0006 | <0.001 | <0.001 | <0.001 | <0.001 | <0.001 | <0.008 | 0.07 | <0.04 | 2016-10-03 |  |  | 0.101
Ref |  | 0.047 | 0.032 | <0.01 | 0.081 | <0.001 | 0.0006 | 0.001 | <0.003 | 0.002 | <0.001 | 0.001 | <0.001 | <0.001 | <0.001 | <0.001 | <0.001 | <0.008 | 0.01 | <0.04 | 2016-02-18 |  |  | 0.081
Ref |  | 0.017 | <0.01 | <0.01 | <0.03 | <0.001 | 0.00085 | 0.00073 | <0.003 | 0.001 | <0.001 | <0.001 | <0.001 | <0.001 | <0.001 | <0.001 | <0.001 | <0.008 | 0.0152 | <0.04 | 2015-09-07 |  |  | 0.03
Ref |  | 0.02 | <0.01 | <0.01 | <0.03 | <0.001 | 0.001 | 0.003 | 0.004 | 0.002 | 0.001 | <0.001 | <0.001 | <0.001 | <0.001 | <0.001 | <0.001 | <0.008 | <0.04 | <0.04 | 2015-02-25 |  |  | 0.03
Ref |  | 0.03 | 0.01 | <0.01 | 0.04 | <0.001 | <0.001 | <0.002 | <0.003 | 0.002 | <0.001 | <0.001 | <0.001 | <0.001 | <0.001 | <0.001 | <0.001 | <0.008 | 0.03 | <0.04 | 2014-10-24 |  |  | 0.04
Ref |  | 0.01 | <0.01 | <0.01 | <0.03 | <0.001 | <0.001 | 0.003 | 0.004 | <0.001 | <0.001 | <0.001 | <0.001 | <0.001 | <0.001 | <0.001 | <0.001 | <0.008 | <0.04 | <0.04 | 2014-09-19 |  |  | 0.03
Ref |  | 0.02 | 0.02 | <0.01 | 0.04 | <0.001 | <0.001 | <0.002 | <0.003 | 0.003 | 0.001 | <0.001 | <0.001 | <0.001 | <0.001 | <0.001 | <0.001 | <0.008 | 0.05 | <0.06 | 2014-02-17 |  |  | 0.04
Ref |  | 0.02 | 0.03 | <0.01 | 0.05 | <0.001 | <0.001 | <0.002 | <0.003 | 0.002 | 0.001 | <0.001 | <0.001 | <0.001 | <0.001 | <0.001 | <0.001 | <0.008 | <0.06 | <0.06 | 2014-02-03 |  |  | 0.05
Ref |  | 0.02 | <0.02 | <0.01 | <0.03 | <0.001 | <0.001 | <0.001 | <0.003 | 0.001 | 0.001 | 0.001 | <0.001 |  |  |  |  | <0.008 | <0.02 | <0.02 | 2013-09-06 |  |  | 0.03
Ref |  | 0.06 | 0.05 | <0.04 | 0.11 | <0.001 | 0.002 | <0.001 | 0.008 | 0.014 | 0.003 | 0.002 | 0.002 |  |  |  |  | 0.021 | 0.05 | <0.08 | 2013-01-24 |  |  | 0.11
Ref |  | 0.04 | 0.06 | <0.01 | 0.1 | <0.001 | 0.002 | 0.002 | 0.013 | <0.008 | <0.002 | <0.002 | <0.001 |  |  |  |  | <0.014 | 0.15 | <0.04 | 2013-01-08 |  |  | 0.1
Average |  |  |  |  | 0.1437619 | [17 empty] | Average | 0.2043333
SD |  |  |  |  | 0.1092341 | [17 empty] | SD | 0.1132795
第一処理室 | ｸﾗｽ1000 | 0.079 | 0.273 | 0.655 | 1.01 | 0.0211 | 0.0184 | 0.312 | 0.351 | 0.003 | <0.001 | <0.001 | <0.001 | <0.001 | 0.004 | 0.0013 | <0.001 | 0.008 | 0.83 | <0.02 | 2022-01-26 |  |  | 1.01
第一処理室 | ｸﾗｽ1000 | 0.203 | 0.305 | 0.651 | 1.16 | 0.021 | 0.0255 | 0.461 | 0.508 | 0.001 | <0.001 | <0.001 | <0.001 | <0.001 | 0.0029 | <0.001 | <0.001 | 0.004 | 0.44 | <0.02 | 2020-02-26 |  |  | 1.16
第一処理室 | ｸﾗｽ1000 | 0.082 | 0.151 | 0.399 | 0.632 | 0.017 | 0.018 | 0.293 | 0.328 | 0.001 | <0.001 | 0.001 | <0.001 | <0.001 | 0.002 | 0.001 | <0.001 | <0.008 | 0.36 | <0.02 | 2019-02-01 |  |  | 0.632
ｸﾗｽ1000 C/R |  | 0.255 | 0.272 | 0.345 | 0.88 | 0.036 | 0.033 | 0.214 | 0.283 | 0.002 | 0.001 | 0.001 | <0.001 | <0.001 | 0.003 | 0.001 | <0.001 | 0.008 | 0.46 | <0.02 | 2018-11-16 |  |  | 0.88
ｸﾗｽ1000 C/R |  | 0.023 | 0.014 | 0.04 | 0.07 | 0.007 | 0.003 | 0.04 | 0.05 | 0.004 | 0.001 | <0.001 | <0.001 | <0.001 | <0.001 | <0.001 | <0.001 | <0.008 | 0.11 | <0.04 | 2018-02-02 |  |  | 0.07
ｸﾗｽ1000 C/R |  | 0.028 | <0.01 | 0.041 | 0.076 | 0.005 | 0.02 | 0.021 | 0.046 | 0.003 | 0.001 | <0.001 | <0.001 | <0.001 | <0.001 | <0.001 | <0.001 | <0.008 | 0.13 | <0.04 | 2017-09-28 |  |  | 0.076
ｸﾗｽ1000 C/R |  | 0.056 | 0.037 | 0.048 | 0.141 | 0.008 | 0.003 | 0.048 | 0.059 | 0.004 | 0.001 | 0.0005 | <0.001 | <0.001 | <0.001 | <0.001 | <0.001 | <0.008 | 0.08 | <0.04 | 2017-02-24 |  |  | 0.141
ｸﾗｽ1000 C/R |  | 0.033 | 0.018 | 0.091 | 0.142 | 0.01 | 0.007 | 0.084 | 0.101 | 0.002 | 0.001 | 0.0005 | <0.001 | <0.001 | <0.001 | <0.001 | <0.001 | <0.008 | 0.17 | <0.04 | 2016-10-03 |  |  | 0.142
ｸﾗｽ1000 C/R |  | 0.021 | <0.01 | 0.068 | 0.089 | 0.006 | 0.004 | 0.068 | 0.078 | 0.003 | 0.001 | 0.001 | <0.001 | <0.001 | <0.001 | <0.001 | <0.001 | <0.008 | 0.08 | <0.04 | 2016-02-18 |  |  | 0.089
ｸﾗｽ1000 C/R |  | 0.018 | <0.01 | 0.059 | 0.077 | 0.00148 | 0.0035 | 0.05056 | 0.0556 | 0.00106 | <0.001 | <0.001 | <0.001 | <0.001 | <0.001 | <0.001 | <0.001 | <0.008 | 0.096 | <0.04 | 2015-09-07 |  |  | 0.077
ｸﾗｽ1000 C/R |  | 0.01 | 0.01 | 0.17 | 0.19 | 0.014 | 0.012 | 0.14 | 0.166 | 0.002 | 0.001 | <0.001 | <0.001 | <0.001 | 0.002 | 0.001 | <0.001 | <0.008 | 0.09 | <0.04 | 2015-02-25 |  |  | 0.19
ｸﾗｽ1000 C/R |  | 0.01 | 0.05 | 0.18 | 0.24 | 0.007 | 0.047 | 0.105 | 0.159 | 0.001 | <0.001 | 0.001 | <0.001 | <0.001 | 0.001 | 0.001 | <0.001 | <0.008 | 0.08 | <0.04 | 2014-09-29 |  |  | 0.24
ｸﾗｽ1000 C/R |  | 0.01 | <0.03 | 0.03 | 0.04 | 0.001 | 0.004 | 0.031 | 0.036 | 0.002 | <0.001 | <0.001 | <0.001 | <0.001 | <0.001 | <0.001 | <0.001 | <0.008 | 0.09 | <0.06 | 2014-02-17 |  |  | 0.04
ｸﾗｽ1000 C/R |  | 0.02 | <0.03 | 0.07 | 0.09 | 0.002 | 0.006 | 0.043 | 0.051 | 0.002 | <0.001 | <0.001 | <0.001 | <0.001 | <0.001 | <0.001 | <0.001 | <0.008 | 0.1 | <0.06 | 2014-02-03 |  |  | 0.09
ｸﾗｽ1000 C/R |  | 0.02 | <0.01 | 0.05 | 0.07 | 0.006 | 0.012 | 0.026 | 0.044 | 0.002 | 0.001 | 0.001 | <0.001 |  |  |  |  | <0.008 | 0.15 | <0.02 | 2013-09-09 |  |  | 0.07
ｸﾗｽ1000 C/R |  | 0.06 | 1.23 | 1.81 | 3.1 | 0.132 | 0.149 | 0.34 | 0.621 | <0.010 | <0.004 | <0.002 | <0.001 |  |  |  |  | <0.018 | 2.14 | <0.08 | 2013-01-15 |  |  | 3.1
[23 empty] | Average | 0.9205
[23 empty] | SD | 0.2237878
第一処理室 | ﾁｬﾝﾊﾞ内 CC2 | 0.083 | 0.28 | <0.01 | 0.36 | <0.001 | 0.0017 | <0.001 | 0.002 | 0.003 | <0.001 | <0.001 | <0.001 | <0.001 | <0.001 | <0.001 | <0.001 | <0.008 | 0.09 | <0.02 | 2022-01-26 |  |  | 0.36
第一処理室 | ﾁｬﾝﾊﾞ内 CC2 | 0.191 | 0.12 | 0.009 | 0.32 | <0.001 | 0.0049 | <0.001 | 0.005 | 0.001 | <0.001 | <0.001 | <0.001 | <0.001 | <0.001 | <0.001 | <0.001 | 0.001 | 0.1 | <0.02 | 2020-02-26 |  |  | 0.32
第一処理室 | ﾁｬﾝﾊﾞ内 | 0.077 | 0.07 | 0.01 | 0.157 | 0.001 | 0.002 | 0.002 | 0.005 | 0.001 | <0.001 | 0.001 | <0.001 | <0.001 | <0.001 | <0.001 | <0.001 | <0.008 | 0.1 | <0.02 | 2019-02-01 |  |  | 0.157
ｸﾗｽ1000 ﾁｬﾝﾊﾞ内 |  | 0.031 | <0.01 | <0.01 | 0.03 | <0.001 | 0.001 | 0.002 | 0.0034 | 0.006 | 0.002 | 0.001 | <0.001 | <0.001 | <0.001 | <0.001 | <0.001 | 0.0093 | 0.11 | <0.04 | 2018-02-02 |  |  | 0.03
ｸﾗｽ1000 ﾁｬﾝﾊﾞ内 |  | 0.094 | 0.077 | 0.011 | 0.182 | 0.001 | 0.001 | 0.011 | 0.013 | 0.003 | 0.001 | <0.001 | <0.001 | <0.001 | <0.001 | <0.001 | <0.001 | <0.008 | 0.1 | <0.04 | 2016-10-03 |  |  | 0.182
ｸﾗｽ1000 ﾁｬﾝﾊﾞ内 |  | 0.021 | <0.02 | <0.01 | <0.03 | <0.001 | 0.0012484 | 0.0034394 | 0.004 | 0.0008535 | <0.001 | <0.001 | <0.001 | <0.001 | <0.001 | <0.001 | <0.001 | <0.008 | 0.02366 | <0.04 | 2015-09-08 |  |  | 0.03
ｸﾗｽ1000 ﾁｬﾝﾊﾞ内 |  | 0.02 | 0.01 | <0.01 | 0.03 | <0.001 | 0.001 | 0.001 | <0.003 | 0.001 | <0.001 | <0.001 | <0.001 | <0.001 | <0.001 | <0.001 | <0.001 | <0.008 | <0.04 | <0.04 | 2014-10-24 |  |  | 0.03
ｸﾗｽ1000 ﾁｬﾝﾊﾞ内 |  | 0.02 | <0.03 | <0.01 | <0.03 | 0.001 | 0.001 | <0.001 | <0.003 | 0.002 | 0.001 | <0.001 | <0.001 |  |  |  |  | <0.008 | 0.06 | <0.02 | 2013-09-06 |  |  | 0.03
ｸﾗｽ1000 ﾁｬﾝﾊﾞ内 |  | 0.14 | 0.3 | 0.86 | 1.3 | 0.002 | 0.005 | 0.011 | 0.018 | <0.008 | <0.002 | <0.002 | <0.001 |  |  |  |  | <0.014 | 0.55 | 0.86 | 2013-01-11 |  |  | 1.3
[23 empty] | Average | 0.279
[23 empty] | SD | 0.1075314
ｸﾗｽ1000 酸・ｱﾙｶﾘ室 |  | 0.03 | 0.66 | 0.83 | 1.52 | 0.232 | 0.479 | 0.103 | 0.814 | 0.002 | 0.001 | <0.001 | 0.001 | 0.001 | 0.035 | 0.034 | 0.017 | 0.0914 | 0.68 | <0.04 | 2015-02-25 |  |  | 1.52
加工洗浄室 | ｸﾗｽ10000 | 0.074 | 1.08 | 2.26 | 3.41 | 0.057 | 0.251 | 1.15 | 1.46 | 0.009 | 0.0015 | <0.001 | <0.001 | <0.001 | 0.0034 | 0.0101 | 0.0433 | 0.067 | 1.19 | <0.02 | 2022-01-26 |  |  | 3.41
加工洗浄室 | ｸﾗｽ10000 | 0.149 | 1.01 | 5.04 | 6.2 | 0.0608 | 0.306 | 3.66 | 4.03 | 0.011 | 0.0022 | 0.0013 | <0.001 | <0.001 | 0.0034 | 0.0154 | 0.0586 | 0.092 | 1.31 | <0.02 | 2021-03-17 |  |  | 6.2
加工洗浄室 | ｸﾗｽ10000 | 0.203 | 2.04 | 2.12 | 4.36 | 0.0516 | 0.193 | 0.692 | 0.937 | 0.006 | 0.0014 | <0.001 | <0.001 | <0.001 | 0.01 | 0.0184 | 0.11 | 0.145 | 2.13 | <0.02 | 2020-07-31 |  |  | 4.36
加工洗浄室 | ｸﾗｽ10000 | 0.191 | 1.47 | 1.56 | 3.22 | 0.0897 | 0.161 | 0.506 | 0.757 | 0.004 | <0.001 | <0.001 | <0.001 | <0.001 | 0.017 | 0.0251 | 0.0336 | 0.08 | 1.78 | <0.02 | 2019-10-04 |  |  | 3.22
加工洗浄室 | ｸﾗｽ10000 | 0.211 | 1.62 | 1.32 | 3.15 | 0.087 | 0.142 | 0.4 | 0.629 | 0.002 | 0.001 | 0.001 | 0.001 | 0.001 | 0.022 | 0.017 | 0.0133 | 0.058 | 1.44 | <0.02 | 2019-02-01 |  |  | 3.15
ｸﾗｽ10000 C/R |  | 0.486 | 2.22 | 1.59 | 4.3 | 0.09 | 0.137 | 0.44 | 0.667 | 0.003 | 0.001 | 0.001 | 0.001 | 0.002 | 0.028 | 0.024 | 0.017 | 0.077 | 1.89 | <0.02 | 2018-11-16 |  |  | 4.3
ｸﾗｽ10000 C/R |  | 0.065 | 0.493 | 1.13 | 1.69 | 0.151 | 0.408 | 0.352 | 0.911 | 0.003 | 0.001 | <0.001 | <0.001 | 0.004 | 0.037 | 0.017 | 0.012 | 0.074 | 1.02 | <0.04 | 2018-09-28 |  |  | 1.69
ｸﾗｽ10000 C/R |  | 0.026 | 0.462 | 0.357 | 0.845 | 0.081 | 0.162 | 0.127 | 0.37 | 0.003 | 0.001 | <0.001 | <0.001 | 0.001 | 0.008 | 0.006 | 0.005 | 0.024 | 0.2 | <0.04 | 2018-02-02 |  |  | 0.845
ｸﾗｽ10000 C/R |  | 0.046 | 0.614 | 0.245 | 0.905 | 0.07 | 0.102 | 0.025 | 0.197 | 0.001 | 0.001 | <0.001 | <0.001 | 0.001 | 0.008 | 0.007 | 0.004 | 0.0224 | 0.55 | <0.04 | 2017-09-28 |  |  | 0.905
ｸﾗｽ10000 C/R |  | 0.025 | 0.298 | 0.269 | 0.592 | 0.167 | 0.106 | 0.059 | 0.332 | 0.004 | 0.001 | <0.001 | <0.001 | <0.001 | 0.005 | 0.006 | 0.004 | 0.02 | 0.39 | <0.04 | 2017-02-24 |  |  | 0.592
ｸﾗｽ10000 C/R |  | 0.008 | 0.358 | 0.616 | 0.982 | 0.106 | 0.21 | 0.151 | 0.467 | 0.003 | 0.001 | <0.001 | <0.001 | <0.001 | 0.012 | 0.01 | 0.003 | 0.029 | 0.78 | <0.04 | 2016-10-04 |  |  | 0.982
ｸﾗｽ10000 C/R |  | 0.035 | 0.287 | 0.787 | 1.109 | 0.069 | 0.222 | 0.272 | 0.563 | 0.002 | 0.001 | <0.001 | <0.001 | <0.001 | 0.012 | 0.019 | 0.012 | 0.046 | 0.95 | <0.04 | 2016-02-18 |  |  | 1.109
ｸﾗｽ10000 C/R |  | 0.027 | 0.178 | 0.385 | 0.59 | 0.044 | 0.1833248 | 0.0777324 | 0.305 | 0.0015541 | <0.001 | <0.001 | <0.001 | <0.001 | 0.0086878 | 0.01833 | 0.0095031 | 0.038 | 0.8268 | <0.04 | 2015-09-08 |  |  | 0.59
ｸﾗｽ10000 C/R |  | 0.02 | 0.34 | 0.6 | 0.96 | 0.112 | 0.258 | 0.176 | 0.546 | 0.003 | 0.001 | <0.001 | 0.001 | 0.001 | 0.023 | 0.024 | 0.016 | 0.0694 | 0.56 | <0.04 | 2015-02-25 |  |  | 0.96
ｸﾗｽ10000 C/R |  | 0.01 | 0.36 | 0.24 | 0.61 | 0.076 | 0.121 | 0.035 | 0.232 | 0.001 | <0.001 | <0.001 | 0.001 | 0.003 | 0.017 | 0.009 | 0.004 | 0.035 | 0.62 | <0.04 | 2014-09-29 |  |  | 0.61
ｸﾗｽ10000 C/R |  | 0.02 | 0.15 | 0.34 | 0.51 | 0.049 | 0.175 | 0.03 | 0.254 | 0.003 | 0.001 | 0.001 | 0.001 |  |  |  |  | 0.006 | 0.55 | <0.02 | 2013-09-09 |  |  | 0.51
ｸﾗｽ10000 C/R |  | 0.02 | 0.53 | 1.7 | 2.3 | 0.061 | 0.261 | 0.151 | 0.473 | 0.016 | 0.004 | 0.002 | 0.002 |  |  |  |  | 0.024 | 1.7 | <0.08 | 2013-01-24 |  |  | 2.3
ｸﾗｽ10000 C/R |  | 0.03 | 1.46 | 2.47 | 4 | 0.256 | 0.699 | 0.243 | 1.2 | <0.010 | <0.004 | <0.002 | <0.002 |  |  |  |  | <0.018 | 1.73 | <0.08 | 2013-01-15 |  |  | 4
[23 empty] | Average | 4.106667
[23 empty] | SD | 1.155018
ｸﾗｽ10000 C/R奥 |  | 0.06 | 0.86 | 0.64 | 1.6 | 0.162 | 0.088 | 0.019 | 0.269 | 0.018 | 0.005 | 0.002 | 0.002 |  |  |  |  | 0.027 | 0.89 | <0.08 | 2013-01-24 |  |  | 1.6
ｸﾗｽ10000 C/R奥 |  | 0.001 | 0.03 | 0.06 | 0.09 | 0.006 | 0.005 | <0.010 | 0.011 | <0.010 | <0.004 | <0.002 | <0.002 |  |  |  |  | <0.018 | 0.14 | <0.08 | 2013-01-15 |  |  | 0.09
加工洗浄室 | SUS製ｸﾘｰﾝﾍﾞﾝﾁ | 0.45 | 1.47 | 4.01 | 5.93 | 0.0503 | 0.366 | 2.25 | 2.67 | 0.011 | 0.0017 | <0.001 | <0.001 | <0.001 | 0.0051 | 0.0216 | 0.0804 | 0.12 | 1.74 | <0.02 | 2022-01-26 |  |  | 5.93
加工洗浄室 | SUS製ｸﾘｰﾝﾍﾞﾝﾁ | 0.482 | 1.48 | 7.05 | 9.01 | 0.0528 | 0.376 | 5.2 | 5.63 | 0.011 | 0.0019 | 0.001 | <0.001 | <0.001 | 0.0037 | 0.0227 | 0.101 | 0.141 | 1.67 | <0.02 | 2021-03-17 |  |  | 9.01
加工洗浄室 | SUS製ｸﾘｰﾝﾍﾞﾝﾁ | 0.372 | 1.99 | 2.81 | 5.17 | 0.0363 | 0.217 | 1.23 | 1.48 | 0.008 | 0.0019 | <0.001 | <0.001 | <0.001 | 0.005 | 0.0168 | 0.171 | 0.203 | 1.93 | <0.02 | 2020-07-31 |  |  | 5.17
加工洗浄室 | SUS製ｸﾘｰﾝﾍﾞﾝﾁ | 0.474 | 1.51 | 2.16 | 4.14 | 0.0597 | 0.188 | 0.816 | 1.06 | 0.007 | 0.0014 | 0.0018 | <0.001 | <0.001 | 0.0091 | 0.0284 | 0.0577 | 0.105 | 1.78 | <0.02 | 2019-10-04 |  |  | 4.14
ｸﾗｽ10000 ﾌﾞｰｽ内 SUS製 |  | 0.028 | 0.921 | 1.5 | 2.45 | 0.175 | 0.629 | 0.216 | 1.02 | 0.003 | 0.001 | 0.0003 | 0.001 | 0.008 | 0.079 | 0.028 | 0.019 | 0.1393 | 1.88 | <0.04 | 2018-09-28 |  |  | 2.45
[23 empty] | Average | 6.0625
[23 empty] | SD | 2.097449
加工洗浄室 | 樹脂製ｸﾘｰﾝﾍﾞﾝﾁ | 0.205 | 0.858 | 3.86 | 4.93 | 0.0167 | 0.322 | 2.36 | 2.7 | 0.016 | 0.003 | 0.001 | <0.001 | <0.001 | <0.001 | 0.0039 | 0.116 | 0.14 | 1.45 | <0.02 | 2022-01-26 |  |  | 4.93
加工洗浄室 | 樹脂製ｸﾘｰﾝﾍﾞﾝﾁ | 0.278 | 1.86 | 3.67 | 5.81 | 0.0253 | 0.262 | 1.41 | 1.7 | 0.015 | 0.0033 | 0.0012 | 0.001 | <0.001 | 0.0036 | 0.0228 | 0.295 | 0.342 | 2.72 | <0.02 | 2020-07-31 |  |  | 5.81
加工洗浄室 | 樹脂製ｸﾘｰﾝﾍﾞﾝﾁ | 0.368 | 1.88 | 2.93 | 5.18 | 0.0642 | 0.252 | 0.926 | 1.24 | 0.008 | 0.0014 | 0.0018 | <0.001 | 0.00127 | 0.0144 | 0.0419 | 0.0886 | 0.157 | 2.73 | <0.02 | 2019-10-04 |  |  | 5.18
加工洗浄室 | 樹脂製ｸﾘｰﾝﾍﾞﾝﾁ | 0.262 | 1.94 | 3.05 | 5.25 | 0.061 | 0.215 | 1.16 | 1.44 | 0.004 | 0.001 | 0.001 | 0.001 | 0.001 | 0.013 | 0.035 | 0.047 | 0.103 | 2.35 | <0.02 | 2019-02-01 |  |  | 5.25
ｸﾗｽ10000 ﾌﾞｰｽ内 樹脂製 |  | 0.767 | 2.8 | 2.85 | 6.42 | 0.051 | 0.207 | 0.794 | 1.052 | 0.005 | 0.001 | 0.001 | 0.001 | 0.001 | 0.013 | 0.039 | 0.05 | 0.111 | 2.72 | <0.02 | 2018-11-16 |  |  | 6.42
ｸﾗｽ10000 ﾌﾞｰｽ内 樹脂製 |  | 0.067 | 0.125 | 3.07 | 3.27 | 0.007 | 0.583 | 2.13 | 2.72 | 0.004 | 0.002 | <0.001 | <0.001 | <0.001 | 0.001 | 0.006 | 0.031 | 0.044 | 0.62 | <0.04 | 2018-09-28 |  |  | 3.27
ｸﾗｽ10000 ﾌﾞｰｽ内 |  | 0.048 | 1.44 | 1.92 | 3.41 | 0.031 | 0.451 | 0.742 | 1.22 | 0.002 | 0.001 | <0.001 | <0.001 | 0.001 | 0.004 | 0.024 | 0.035 | 0.067 | 0.77 | <0.04 | 2017-09-28 |  |  | 3.41
ｸﾗｽ10000 ﾌﾞｰｽ内 |  | 0.019 | 0.449 | 3.36 | 3.83 | 0.089 | 0.496 | 1.83 | 2.42 | 0.005 | 0.001 | <0.001 | <0.001 | <0.001 | 0.003 | 0.032 | 0.05 | 0.091 | 1.45 | <0.04 | 2017-02-24 |  |  | 3.83
ｸﾗｽ10000 ﾌﾞｰｽ内 |  | 0.008 | 0.461 | 3.12 | 3.59 | 0.042 | 0.567 | 1.81 | 2.42 | 0.003 | 0.001 | 0.0009 | 0.0005 | <0.001 | 0.003 | 0.018 | 0.028 | 0.054 | 1.5 | <0.04 | 2016-10-04 |  |  | 3.59
ｸﾗｽ10000 ﾌﾞｰｽ内 |  | 0.034 | 0.426 | 3.545 | 4.005 | 0.043 | 0.715 | 1.936 | 2.694 | 0.003 | 0.001 | 0.001 | <0.001 | <0.001 | 0.004 | 0.031 | 0.056 | 0.096 | 1.58 | <0.04 | 2016-02-18 |  |  | 4.005
ｸﾗｽ10000 ﾌﾞｰｽ内 |  | 0.02 | <0.02 | 0.491 | 0.511 | 0.0013757 | 0.0519235 | 0.2994 | 0.3527 | 0.0021 | <0.001 | <0.001 | <0.001 | <0.001 | <0.001 | <0.001 | 0.0191464 | 0.021 | 0.16 | <0.04 | 2015-09-08 |  |  | 0.511
ｸﾗｽ10000 ﾌﾞｰｽ内 |  | 0.11 | 0.14 | 2.16 | 2.41 | 0.031 | 0.633 | 0.905 | 1.569 | 0.005 | 0.001 | 0.001 | 0.001 | 0.001 | 0.006 | 0.035 | 0.074 | 0.124 | 0.97 | <0.04 | 2015-02-25 |  |  | 2.41
ｸﾗｽ10000 ﾌﾞｰｽ内 |  | 0.03 | 0.14 | 1.8 | 1.97 | 0.015 | 0.366 | 0.812 | 1.19 | 0.001 | 0.001 | <0.001 | <0.001 | 0.001 | 0.005 | 0.022 | 0.051 | 0.081 | 0.85 | <0.04 | 2014-09-29 |  |  | 1.97
ｸﾗｽ10000 ﾌﾞｰｽ内 |  | 0.02 | 0.11 | 0.78 | 0.91 | 0.01 | 0.305 | 0.158 | 0.473 | 0.004 | 0.001 | 0.001 | 0.001 | <0.001 | <0.001 | 0.021 | 0.041 | 0.069 | 0.99 | <0.06 | 2014-02-17 |  |  | 0.91
ｸﾗｽ10000 ﾌﾞｰｽ内 |  | 0.03 | 0.3 | 2.2 | 2.53 | 0.038 | 0.895 | 0.225 | 1.16 | 0.004 | 0.001 | <0.001 | 0.001 |  |  |  |  | 0.006 | 1.58 | <0.02 | 2013-09-09 |  |  | 2.53
[23 empty] | Average | 5.518
[23 empty] | SD | 0.5980552
第二処理室 | ｸﾗｽ1000 | 0.098 | 0.759 | 1.8 | 2.66 | 0.0056 | 0.107 | 0.827 | 0.94 | 0.005 | 0.0012 | 0.001 | <0.001 | <0.001 | 0.0095 | 0.0095 | 0.00636 | 0.033 | 1.35 | <0.02 | 2021-11-30 |  |  | 2.66
第二処理室 | ｸﾗｽ1000 | 0.247 | 0.984 | 5.46 | 6.69 | 0.0115 | 0.236 | 4.14 | 4.39 | 0.008 | 0.0014 | 0.0011 | <0.001 | <0.001 | 0.0067 | 0.0156 | 0.0208 | 0.054 | 2.13 | <0.02 | 2020-11-27 |  |  | 6.69
第二処理室 | ｸﾗｽ1000 | 0.157 | 1.24 | 3.22 | 4.62 | 0.0183 | 0.167 | 1.01 | 1.2 | 0.006 | 0.0016 | <0.001 | <0.001 | 0.0021 | 0.0185 | 0.0218 | 0.018 | 0.068 | 2.55 | <0.02 | 2020-07-31 |  |  | 4.62
第二処理室 | ｸﾗｽ1000 | 0.251 | 1.43 | 3.09 | 4.77 | 0.006 | 0.269 | 1.3 | 1.58 | 0.004 | <0.001 | <0.001 | <0.001 | 0.0015 | 0.019 | 0.0356 | 0.0237 | 0.084 | 2.1 | <0.02 | 2020-02-26 |  |  | 4.77
第二処理室 | ｸﾗｽ1000 | 0.234 | 1.41 | 2.16 | 3.8 | 0.0072 | 0.17 | 0.638 | 0.815 | 0.005 | 0.001 | <0.001 | <0.001 | 0.0017 | 0.0155 | 0.0291 | 0.0183 | 0.071 | 1.63 | <0.02 | 2019-10-04 |  |  | 3.8
第二処理室 | ｸﾗｽ1000 | 0.173 | 1.67 | 2.42 | 4.26 | 0.01 | 0.202 | 0.906 | 1.12 | 0.004 | 0.001 | 0.0005 | 0.001 | 0.003 | 0.037 | 0.031 | 0.013 | 0.091 | 2.18 | <0.02 | 2019-03-08 |  |  | 4.26
ｸﾗｽ1000 C/R-2 | 新規ｸﾘｰﾝﾙｰﾑ | 0.314 | 1.85 | 0.991 | 3.15 | 0.011 | 0.117 | 0.067 | 0.195 | 0.007 | 0.001 | 0.001 | 0.001 | 0.003 | 0.036 | 0.025 | 0.006 | 0.08 | 1.66 | <0.02 | 2018-11-16 |  |  | 3.15
ｸﾗｽ1000 C/R-2 | 新規ｸﾘｰﾝﾙｰﾑ | 0.042 | 0.458 | 0.454 | 0.954 | 0.002 | 0.262 | 0.1 | 0.364 | 0.004 | 0.001 | <0.001 | <0.001 | <0.001 | 0.004 | 0.012 | 0.005 | 0.026 | 0.46 | <0.04 | 2018-09-28 |  |  | 0.954
ｸﾗｽ1000 C/R-2 | 新規ｸﾘｰﾝﾙｰﾑ | 0.103 | 0.697 | 0.364 | 1.16 | 0.004 | 0.239 | 0.013 | 0.256 | 0.005 | 0.001 | 0.001 | 0.001 | 0.002 | 0.004 | 0.005 | 0.002 | 0.021 | 0.53 | <0.04 | 2017-09-28 |  |  | 1.16
[23 empty] | Average | 4.278571
[23 empty] | SD | 1.309955
第二処理室 | ｸﾘｰﾝﾁｬﾝﾊﾞ内4-1 | 0.07 | 0.276 | 0.032 | 0.378 | 0.0021 | 0.0039 | 0.001 | 0.007 | 0.001 | <0.001 | <0.001 | <0.001 | <0.001 | <0.001 | <0.001 | <0.001 | <0.008 | 0.17 | <0.02 | 2021-11-30 |  |  | 0.378
第二処理室 | ｸﾘｰﾝﾁｬﾝﾊﾞ内4-1 | 0.284 | 0.503 | 0.104 | 0.891 | 0.0019 | 0.0104 | 0.0056 | 0.0179 | 0.002 | <0.001 | <0.001 | <0.001 | <0.001 | <0.001 | <0.001 | <0.001 | <0.008 | 0.45 | <0.02 | 2020-11-27 |  |  | 0.891
第二処理室 | ｸﾘｰﾝﾁｬﾝﾊﾞ内4-1 | 0.176 | 0.311 | 0.045 | 0.532 | 0.0012 | 0.0061 | 0.0006 | 0.0079 | 0.004 | <0.001 | <0.001 | <0.001 | <0.001 | <0.001 | <0.001 | <0.001 | <0.008 | 0.35 | <0.02 | 2019-10-04 |  |  | 0.532
第二処理室 | ｸﾘｰﾝﾁｬﾝﾊﾞ内4-1 | 0.132 | 0.235 | 0.056 | 0.423 | 0.001 | 0.027 | 0.003 | 0.031 | 0.001 | <0.001 | <0.001 | <0.001 | <0.001 | <0.001 | <0.001 | <0.001 | <0.008 | 0.33 | <0.02 | 2019-03-08 |  |  | 0.423
[23 empty] | Average | 0.556
[23 empty] | SD | 0.2325038
第二処理室 | ｸﾘｰﾝﾁｬﾝﾊﾞ内4-2 | 0.083 | 0.275 | 0.034 | 0.392 | 0.0012 | 0.0024 | <0.001 | 0.003 | 0.002 | <0.001 | <0.001 | <0.001 | <0.001 | <0.001 | <0.001 | <0.001 | <0.008 | 0.17 | <0.02 | 2021-11-30 |  |  | 0.392
第二処理室 | ｸﾘｰﾝﾁｬﾝﾊﾞ内4-2 | 0.242 | 0.327 | 0.034 | 0.603 | 0.0021 | 0.0026 | 0.0013 | 0.006 | 0.002 | <0.001 | <0.001 | <0.001 | <0.001 | <0.001 | <0.001 | <0.001 | <0.008 | 0.25 | <0.02 | 2020-11-27 |  |  | 0.603
第二処理室 | ｸﾘｰﾝﾁｬﾝﾊﾞ内4-2 | 0.181 | 0.291 | 0.021 | 0.493 | <0.001 | 0.0043 | 0.0012 | 0.005 | 0.001 | <0.001 | <0.001 | <0.001 | <0.001 | <0.001 | <0.001 | <0.001 | <0.008 | 0.29 | <0.02 | 2020-02-26 |  |  | 0.493
第二処理室 | ｸﾘｰﾝﾁｬﾝﾊﾞ内4-2 | 0.351 | 0.231 | 0.05 | 0.632 | 0.0016 | 0.0059 | 0.0013 | 0.0088 | 0.001 | <0.001 | <0.001 | <0.001 | <0.001 | <0.001 | <0.001 | <0.001 | <0.008 | 0.24 | <0.02 | 2019-10-04 |  |  | 0.632
[23 empty] | Average | 0.53
[23 empty] | SD | 0.1097664
第二処理室 | ｸﾘｰﾝﾁｬﾝﾊﾞ内3-3 | 0.136 | 0.456 | 0.032 | 0.624 | 0.0012 | 0.0013 | <0.001 | <0.003 | 0.001 | <0.001 | <0.001 | <0.001 | <0.001 | <0.001 | <0.001 | <0.001 | <0.008 | 0.32 | <0.02 | 2020-11-27 |  |  | 0.624
第二処理室 | ｸﾘｰﾝﾁｬﾝﾊﾞ内3-3 | 0.344 | 0.412 | 0.063 | 0.81 | <0.001 | 0.0104 | 0.002 | 0.012 | 0.001 | <0.001 | 0.0012 | <0.001 | <0.001 | <0.001 | <0.001 | <0.001 | <0.008 | 0.4 | <0.02 | 2019-12-11 |  |  | 0.81
第二処理室 | ｸﾘｰﾝﾁｬﾝﾊﾞ内3-3 | 0.133 | 0.257 | 0.036 | 0.426 | 0.001 | 0.017 | 0.002 | 0.02 | 0.001 | <0.001 | <0.001 | <0.001 | <0.001 | <0.001 | <0.001 | <0.001 | <0.008 | 0.32 | <0.02 | 2019-03-08 |  |  | 0.426
[23 empty] | Average | 0.62
[23 empty] | SD | 0.1920312
第二処理室 | ﾃﾞｼｹｰﾀPSH2-6：2020年7月導入 | 0.116 | 0.858 | 0.388 | 1.37 | 0.0094 | 0.0389 | <0.001 | 0.048 | 0.015 | 0.002 | <0.001 | <0.001 | 0.0181 | 0.0585 | 0.0294 | 0.00747 | 0.13 | 0.69 | <0.02 | 2021-11-30 |  |  | 1.37
第二処理室 | SUSﾃﾞｼｹｰﾀｰ | 0.104 | 2.97 | 1.05 | 4.12 | 0.0133 | 0.0497 | 0.0185 | 0.0815 | 0.011 | 0.003 | 0.0022 | 0.0159 | 0.151 | 0.235 | 0.062 | 0.0043 | 0.484 | 1.56 | <0.02 | 2020-07-31 |  |  | 4.12
第二処理室 | SUSﾃﾞｼｹｰﾀｰ | 0.206 | 2.66 | 2.25 | 5.12 | 0.0135 | 0.0325 | 0.0145 | 0.0605 | 0.002 | <0.001 | <0.001 | <0.001 | <0.001 | <0.001 | <0.001 | <0.001 | 0.002 | 0.59 | <0.02 | 2020-02-26 |  |  | 5.12
第二処理室 | M&C4ﾃﾞｼｹｰﾀｰ | 0.116 | 1.33 | 0.691 | 2.14 | 0.041 | 0.042 | 0.007 | 0.09 | 0.006 | 0.001 | 0.001 | 0.007 | 0.022 | 0.154 | 0.052 | 0.016 | 0.259 | 1.13 | <0.02 | 2019-03-08 |  |  | 2.14
[23 empty] | Average | 3.1875
[23 empty] | SD | 1.732501
第二処理室 | 新規ﾃﾞｼｹｰﾀｰ | 0.331 | 4.51 | 2.68 | 7.52 | 0.01 | 0.017 | 0.03 | 0.057 | 0.001 | <0.001 | <0.001 | <0.001 | <0.001 | 0.0015 | <0.001 | <0.001 | <0.008 | 1.26 | <0.02 | 2019-03-08 |  |  | 7.52
SEM室 | ｸﾗｽ1000 | 0.1 | 0.47 | 0.52 | 1.09 | 0.061 | 0.037 | 0.269 | 0.367 | 0.004 | <0.001 | <0.001 | <0.001 | <0.001 | 0.003 | 0.002 | 0.002 | 0.011 | 0.72 | <0.02 | 2022-05-26
SEM室 | ｸﾗｽ1000 | 0.09 | 0.415 | 1 | 1.51 | 0.0681 | 0.0469 | 0.334 | 0.449 | 0.005 | 0.0012 | <0.001 | <0.001 | <0.001 | 0.0059 | 0.0035 | 0.0044 | 0.02 | 1.37 | <0.02 | 2021-11-30
SEM室 | ｸﾗｽ1000 | 0.142 | 0.736 | 0.794 | 1.67 | 0.0984 | 0.0685 | 0.334 | 0.501 | 0.002 | <0.001 | <0.001 | <0.001 | 0.0011 | 0.00764 | 0.00358 | 0.00348 | 0.018 | 0.92 | <0.02 | 2020-02-26 |  |  | 1.67
SEM室 | ｸﾞﾛｰﾌﾞﾎﾞｯｸｽ内GB1 | 0.117 | 1.78 | 2.57 | 4.47 | 0.0168 | 0.286 | 0.283 | 0.586 | 0.003 | 0.001 | 0.0014 | <0.001 | 0.0188 | 0.303 | 0.0697 | 0.0135 | 0.411 | 1.79 | <0.02 | 2021-11-30 |  |  | 4.47
SEM室 | ｸﾞﾛｰﾌﾞﾎﾞｯｸｽ内GB1 | 0.114 | 1.64 | 1.57 | 3.32 | 0.018 | 0.259 | 0.167 | 0.444 | 0.001 | <0.001 | 0.001 | 0.0013 | 0.0447 | 0.204 | 0.0559 | 0.00598 | 0.314 | 1.84 | <0.02 | 2021-05-28 |  |  | 3.32
SEM室 | ｸﾞﾛｰﾌﾞﾎﾞｯｸｽ内GB1 | 0.213 | 3.32 | 2.79 | 6.32 | 0.0192 | 0.339 | 0.565 | 0.923 | 0.005 | 0.0023 | 0.0018 | 0.0108 | 0.418 | 0.413 | 0.0849 | 0.0148 | 0.951 | 2.02 | <0.02 | 2020-02-26 |  |  | 6.32
| ｸﾞﾛｰﾌﾞﾎﾞｯｸｽ内GB1 | 0.344 | 2.35 | 2.82 | 5.51 | 0.0128 | 0.298 | 0.178 | 0.489 | 0.005 | 0.0015 | <0.001 | 0.0137 | 0.288 | 0.245 | 0.0282 | 0.00322 | 0.585 | 2.08 | <0.02 | 2019-12-11 |  |  | 5.51
| ｸﾞﾛｰﾌﾞﾎﾞｯｸｽ内GB1 | 0.289 | 2.67 | 3.65 | 6.61 | 0.015 | 0.19 | 0.228 | 0.433 | 0.003 | 0.0015 | 0.0022 | 0.0108 | 0.135 | 0.1343 | 0.0186 | 0.0071 | 0.313 | 2.94 | <0.02 | 2019-10-04 |  |  | 6.61
[23 empty] | Average | 5.246
[23 empty] | SD | 1.359717
SEM室 | ｸﾞﾛｰﾌﾞﾎﾞｯｸｽ GB6 | 0.062 | 1.05 | 1.05 | 2.16 | 0.0015 | 0.0054 | 0.002 | 0.0089 | 0.002 | <0.001 | <0.001 | <0.001 | <0.001 | 0.0027 | <0.001 | <0.001 | 0.005 | 0.27 | <0.02 | 2022-05-26 |  |  | 2.16
SEM室 | ｸﾞﾛｰﾌﾞﾎﾞｯｸｽ GB7 | 0.076 | 0.658 | 1.01 | 1.75 | 0.0021 | 0.0046 | 0.0017 | 0.009 | 0.002 | <0.001 | <0.001 | <0.001 | 0.0016 | 0.0055 | <0.001 | <0.001 | 0.01 | 0.23 | <0.02 | 2022-05-26 |  |  | 1.75

## グラフ（ウエハ有機）
Travel Blank_Average | 0.2043333 | ng/cm2
Travel Blank_SD | 0.1132795 | ng/cm2
Detection Limit | 0.03 | ng/cm2 | ※低沸点、中沸点、高沸点でDLがそれぞれ0.01 ng/cm2として総量のDLを0.03 ng/cm2とした。
※DL値はDL以下だった場合にのみ表記されており、DL以下のものがない場合はDLは不明
※Detection Limitとしているが、もしかしたら定量下限の方がニュアンスが近いかもしれない。
Total Organic compound
| FY2018 - 2nd H | FY2019 - 1st H | FY2019 - 2nd H | FY2020 - 1st H | FY2020 - 2nd H | FY2021 - 1st H | FY2021 - 2nd H | FY2022 - 1st H
HY2 Room | 3.15 | 4.26 | 3.8 | 4.77 | 4.62 | 6.69 | 2.66
HY1 Room | 0.88 | 0.632 |  | 1.16 |  |  |  | 1.01
SEM |  |  |  | 1.67 |  |  | 1.51 | 1.09
CC4-1 |  | 0.423 | 0.532 |  | 0.891 |  | 0.378
CC4-2 |  |  | 0.632 | 0.493 | 0.603 |  | 0.392
CC3-3 |  | 0.426 | 0.81 |  | 0.624
CC2 |  | 0.157 |  | 0.32 |  |  |  | 0.36
ng/cm2
※2018年11月より有機分析の手法が変更となったため、変更前のデータは採用していない。

## Rawdata(無機)
推移表1 雰囲気中無機不純物濃度推移（無機不純物）
評価場所 |  |  | 評価結果(ng/m3) | [17 empty] | Travel blank (ng/m3) | [15 empty] | Detection limit (ng/m3)
|  |  | 陰ｲｵﾝ | [9 empty] | 陽ｲｵﾝ |  |  |  | 採取日 | 備考 |  |  | 陰ｲｵﾝ | [9 empty] | 陽ｲｵﾝ | [5 empty] | 陰ｲｵﾝ | [9 empty] | 陽ｲｵﾝ
|  |  | Cl- | NO2- | Br- | NO3- | SO42- | PO43- | F | 乳酸 | 酢酸 | ギ酸 | NH4+ | CH3NH2 | (CH3)2NH | C4H11NO |  |  |  |  | Cl- | NO2- | Br- | NO3- | SO42- | PO43- | F | 乳酸 | 酢酸 | ギ酸 | NH4+ | CH3NH2 | (CH3)2NH | C4H11NO |  |  | Cl- | NO2- | Br- | NO3- | SO42- | PO43- | F | 乳酸 | 酢酸 | ギ酸 | NH4+ | CH3NH2 | (CH3)2NH | C4H11NO
ﾄﾗﾍﾞﾙBlank |  |  | 0.7 | 2.15343 | <1.4 | 5.4 | 1.31208 | <2 | 0.5325 | <2.1 | 4 | 1.95747 | 15.975 | <1.4 | <1.9 | <3 | 2022-01-26 |  |  |  | 0.7 | 2.15343 | 1.4 | 5.4 | 1.31208 | 2 | 0.5325 | 2.1 | 4 | 1.95747 | 15.975 | 1.4 | 1.9 | 3 |  |  |  |  | 1.4 |  |  | 2 |  | 2.1 |  |  |  | 1.4 | 1.9 | 3
ﾄﾗﾍﾞﾙBlank |  |  | <0.6 | 1.39698 | <1.5 | <1.1 | <0.9 | <2 | <0.4 | <2.1 | 6.47946 | 1.70118 | 9.6642 | <1.4 | <1.9 | <3 | 2021-11-30 |  |  |  | 0.6 | 1.39698 | 1.5 | 1.1 | 0.9 | 2 | 0.4 | 2.1 | 6.47946 | 1.70118 | 9.6642 | 1.4 | 1.9 | 3 |  |  | 0.6 |  | 1.5 | 1.1 | 0.9 | 2 | 0.4 | 2.1 |  |  |  | 1.4 | 1.9 | 3
ﾄﾗﾍﾞﾙBlank |  |  | <0.7 | <1.0 | <1.6 | <1.2 | <0.9 | <2 | <0.4 | <2.0 | 5.13064 | 2.31516 | 4.484 | <1.4 | <2.1 | <4 | 2021-03-17 |  |  |  | 0.7 | 1 | 1.6 | 1.2 | 0.9 | 2 | 0.4 | 2 | 5.13064 | 2.31516 | 4.484 | 1.4 | 2.1 | 4 |  |  | 0.7 | 1 | 1.6 | 1.2 | 0.9 | 2 | 0.4 | 2 |  |  |  | 1.4 | 2.1 | 4
ﾄﾗﾍﾞﾙBlank |  |  | <1.0 | <1.4 | <2.8 | 8.06169 | <1.6 | <5 | <0.5 | 3.42615 | 6.23805 | 1.66257 | 4.9686 | <1.7 | <2.4 | <5 | 2020-11-27 |  |  |  | 1 | 1.4 | 2.8 | 8.06169 | 1.6 | 5 | 0.5 | 3.42615 | 6.23805 | 1.66257 | 4.9686 | 1.7 | 2.4 | 5 |  |  | 1 | 1.4 | 2.8 |  | 1.6 | 5 | 0.5 |  |  |  |  | 1.7 | 2.4 | 5
ﾄﾗﾍﾞﾙBlank |  |  | <0.8 | <1.1 | <2.2 | <1.6 | <1.3 | <4 | <0.5 | <2.3 | 3.8976 | 1.3688 | <1.3 | <1.5 | <2.0 | <5 | 2020-07-31 |  |  |  | 0.8 | 1.1 | 2.2 | 1.6 | 1.3 | 4 | 0.5 | 2.3 | 3.8976 | 1.3688 | 1.3 | 1.5 | 2 | 5 |  |  | 0.8 | 1.1 | 2.2 | 1.6 | 1.3 | 4 | 0.5 | 2.3 |  |  | 1.3 | 1.5 | 2 | 5
ﾄﾗﾍﾞﾙBlank |  |  | 13.54953 | 4.95767 | <2.7 | 2.14393 | 3.1742 | <5 | 2.29726 | 14.46682 | 21.11381 | 11.68267 | 10.6524 | <1.6 | <2.3 | <5 | 2020-02-26 |  |  |  | 13.54953 | 4.95767 | 2.7 | 2.14393 | 3.1742 | 5 | 2.29726 | 14.46682 | 21.11381 | 11.68267 | 10.6524 | 1.6 | 2.3 | 5 |  |  |  |  | 2.7 |  |  | 5 | [5 empty] | 1.6 | 2.3 | 5
ﾄﾗﾍﾞﾙBlank |  |  | 9.71768 | <1.3 | <2.3 | 9.36544 | 7.49805 | <4 | 0.98938 | 3.9109 | <2.4 | <1.1 | 3.1857 | <1.5 | <5 | <2 | 2019-10-04 |  |  |  | 9.71768 | 1.3 | 2.3 | 9.36544 | 7.49805 | 4 | 0.98938 | 3.9109 | 2.4 | 1.1 | 3.1857 | 1.5 | 5 | 2 |  |  |  | 1.3 | 2.3 |  |  | 4 |  |  | 2.4 | 1.1 |  | 1.5 | 5 | 2
ﾄﾗﾍﾞﾙBlank |  |  | 2.22708 | <1.5 | <2.5 | <1.9 | <1.5 | <4 | <0.6 | <3 | <2.6 | 4.67853 | <1.8 | <2.2 | <4 | <5 | 2019-03-08 |  |  |  | 2.22708 | 1.5 | 2.5 | 1.9 | 1.5 | 4 | 0.6 | 3 | 2.6 | 4.67853 | 1.8 | 2.2 | 4 | 5 |  |  |  | 1.5 | 2.5 | 1.9 | 1.5 | 4 | 0.6 | 3 | 2.6 |  | 1.8 | 2.2 | 4 | 5
ﾄﾗﾍﾞﾙBlank |  |  | 17.1665 | <1.3 | <2.4 | <1.8 | 3.33322 | <4 | <0.5 | <2.7 | 4.91226 | 2.20176 | 2.17952 | <1.7 | <2.9 | <4 | 2019-02-01 |  |  |  | 17.1665 | 1.3 | 2.4 | 1.8 | 3.33322 | 4 | 0.5 | 2.7 | 4.91226 | 2.20176 | 2.17952 | 1.7 | 2.9 | 4 |  |  |  | 1.3 | 2.4 | 1.8 |  | 4 | 0.5 | 2.7 |  |  |  | 1.7 | 2.9 | 4
ﾄﾗﾍﾞﾙBlank |  |  | <1.2 | <1.5 | <3 | <1.7 | <1.7 | <5 | 1.08744 | <3 | 4.6644 | 3.6514 | <1.5 | <1.7 | <2.8 | <5 | 2018-09-28 |  |  |  | 1.2 | 1.5 | 3 | 1.7 | 1.7 | 5 | 1.08744 | 3 | 4.6644 | 3.6514 | 1.5 | 1.7 | 2.8 | 5 |  |  | 1.2 | 1.5 | 3 | 1.7 | 1.7 | 5 |  | 3 |  |  | 1.5 | 1.7 | 2.8 | 5
ﾄﾗﾍﾞﾙBlank |  |  | <0.9 | <1.3 | <2.1 | <1.3 | <1.2 | <3 | <0.5 | <4 | <3 | 2.73996 | <1.5 | <1.9 | <2.9 | <5 | 2018-02-22
ﾄﾗﾍﾞﾙBlank |  |  | <0.8 | 1.40967 | <2.2 | <1.6 | <1.3 | <4 | <0.5 | <6 | <3 | <1.2 | <1.4 | <1.4 | <2.0 | <4 | 2017-09-28
ﾄﾗﾍﾞﾙBlank |  |  | 1.19315 | 1.4553 | <2.1 | <1.6 | <1.2 | <3 | <0.5 | <3 | <2.6 | 9.7118 | <1.1 | <1.4 | <2.2 | <5 | 2017-02-24
ﾄﾗﾍﾞﾙBlank |  |  | <0.8 | <1.5 | <1.8 | <1.3 | <1.1 | <2.9 | <0.5 | 3.00616 | <1.8 | <0.9 | <1.3 | <1.4 | <2.1 | <5 | 2016-09-30
ﾄﾗﾍﾞﾙBlank |  |  | 2.701859 | 0.2584807 | <0.1 | <0.1 | 0.4196285 | <0.1 | 0.1439594 | <0.1 | 0.853966 | 0.499786 | 6.458213 | <0.4 | <0.7 | <3.5 | 2016-02-19
ﾄﾗﾍﾞﾙBlank |  |  | 0.2 | 0.3 | <0.1 | <0.1 | 1.9 | <0.1 | <0.1 | <0.1 | 1.2 | 1.5 | 0.7 | <0.3 | <0.4 | <1.5 | 2015-09-04
ﾄﾗﾍﾞﾙBlank |  |  | 2.9 | 1.2 | <0.1 | 1.6 | 3.1 | <0.1 | 0.2 | 1.4 | 3.2 | 3.6 | 2.6 | <0.4 | <0.8 | <5 | 2015-02-25
ﾄﾗﾍﾞﾙBlank |  |  | 0.3 | 0.5 | <0.1 | 1.1 | 0.6 | <0.1 | 1 | 0.5 | 1.1 | 1.6 | 1.6 | <0.2 | <0.4 | <2.0 | 2014-09-26
ﾄﾗﾍﾞﾙBlank |  |  | 0.8 | 1.5 | <0.1 | 0.5 | 1.6 | <0.2 | 0.4 | <0.1 | 4.2 | 1.9 | 1.3 | <0.2 | <0.7 | <3.9 | 2014-02-14
ﾄﾗﾍﾞﾙBlank |  |  | <0.1 | <0.1 | <0.1 | 1 | 2.8 | <0.3 | 0.2 | <0.1 | 6.1 | 1 | 0.2 | <0.6 | <0.9 | <3.9 | 2013-09-06
ﾄﾗﾍﾞﾙBlank |  |  | 0.9 | 0.9 | <0.1 | 0.2 | 1.5 | <0.2 | 1.2 | <0.1 | 2.1 | 0.7 | 4.5 | <0.3 | 1.5 | <1.2 | 2013-01-11
ﾄﾗﾍﾞﾙBlank |  |  | <0.7 | <1 | <2 | <1 | 1.2 | <3 | <0.5 | <3 | <3 | <1 | <1 | <5 | <2 | <5 | 2012-07-18
[19 empty] | Average | 4.766079 | 1.760808 | 2.24 | 3.427106 | 2.321755 | 3.7 | 0.780658 | 3.900387 | 6.143622 | 3.231954 | 5.570942 | 1.61 | 2.73 | 4.1 |  | Average | 0.86 | 1.3 | 2.24 | 1.55 | 1.316667 | 3.7 | 0.4833333 | 2.457143 | 2.5 | 1.1 | 1.533333 | 1.61 | 2.73 | 4.1
[19 empty] | SD | 6.27992 | 1.164897 | 0.5641119 | 3.05429 | 2.006455 | 1.251666 | 0.5829131 | 3.765226 | 5.428018 | 3.162841 | 4.928255 | 0.2424413 | 1.022035 | 1.100505 |  | SD | 0.2408319 | 0.1914854 | 0.5641119 | 0.3271085 | 0.3488075 | 1.251666 | 0.07527727 | 0.4353433 | 0.1414214 | #DIV/0! | 0.2516611 | 0.2424413 | 1.022035 | 1.100505
第一処理室 |  | ｸﾗｽ1000 | 6.76062 | 650.28474 | <1.4 | 35.51775 | 5.88306 | <2 | 0.88608 | <2.1 | 103.4541 | 77.7876 | 181.6038 | <1.4 | <1.9 | <3 | 2022-01-26
第一処理室 |  | ｸﾗｽ1000 | 6.8499 | 733.38048 | <2.6 | 96.79902 | 5.74308 | <5 | 0.6708 | <2.4 | 225.17466 | 63.09648 | 244.2744 | <1.6 | <2.2 | <5 | 2020-02-26
第一処理室 |  | ｸﾗｽ1000 | 5.75484 | 659.71269 | <2.4 | 29.45943 | 5.98962 | <4 | 0.55146 | <2.7 | 171.00447 | 77.33271 | 227.85945 | <1.7 | <2.8 | <4 | 2019-02-01
試料処理室 |  | ｸﾗｽ1000 | 3.02496 | 58.97568 | <3 | 5.34336 | <1.6 | <5 | <0.7 | <3 | 47.70108 | 46.04232 | 206.6826 | <1.7 | <2.8 | <5 | 2018-09-28
試料処理室 |  | ｸﾗｽ1000 | 8.79264 | 1520 | <2.1 | 35.90844 | 6.71058 | <3 | <0.5 | <4 | 451.09494 | 78.28236 | 297.4353 | <1.9 | <2.9 | <5 | 2018-02-22
試料処理室 |  | ｸﾗｽ1000 | 3.58176 | 722.65312 | <2.2 | 22.49632 | 2.71712 | <4 | <0.5 | <6 | 283.34656 | 104.26752 | 188.09056 | <1.4 | <2.0 | <4 | 2017-09-28
試料処理室 |  | ｸﾗｽ1000 | 8.51715 | 670.1697 | <2.1 | 45.57465 | 17.86536 | <3 | 0.8019 | 22.57227 | 154.42407 | 143.32869 | 256.62258 | <1.4 | <2.2 | <5 | 2017-02-24
試料処理室 |  | ｸﾗｽ1000 | 1.73416 | 232.96044 | <1.8 | 11.09608 | 1.75748 | <2.9 | 0.58512 | 13.39628 | 111.53744 | 63.11028 | 389.656 | <1.4 | <2.1 | <5 | 2016-09-30
試料処理室 |  | ｸﾗｽ1000 | 9.614 | 57.77596 | <1.9 | 38.7486 | 16.68865 | <5 | 0.61237 | 29.3018 | 91.07175 | 101.83734 | 354.33233 | <1.3 | <2.2 | <5 | 2016-02-19
試料処理室 |  | ｸﾗｽ1000 | 6.1362 | 785.5512 | <1.8 | 31.752 | 5.3907 | <3 | 0.7854 | 30.4605 | 334.2591 | 153.3315 | 617.0556 | <1.2 | <2.1 | <5 | 2015-09-04
試料処理室 |  | ｸﾗｽ1000 | 10 | 1160 | <2.1 | 71 | 13 | <4 | 1.5 | 57 | 231 | 129 | 532 | <1.0 | <1.5 | <4 | 2015-02-25
試料処理室 |  | ｸﾗｽ1000 | 1.6 | 93 | <1.5 | 13 | 3 | <2.7 | 1.5 | 8.4 | 55 | 39 | 238 | <0.9 | <1.2 | <3.0 | 2014-09-26
試料処理室 |  | ｸﾗｽ1000 | 9 | 41 | 24 | 26 | 8 | <4 | <0.6 | 54 | 92 | 82 | 323 | <1.2 | <1.9 | <5 | 2014-02-14
試料処理室 |  | ｸﾗｽ1000 | 2.5 | 656 | <4 | 11 | 2 | <5 | <1.0 | 108 | 100 | 84 | 414 | <1.5 | <2.5 | <6 | 2013-09-06
試料処理室 |  | ｸﾗｽ1000 | 29 | 705 | <1.8 | 132 | 59 | <2.9 | <0.5 | 33 | 456 | 358 | 1340 | <1.5 | <2.4 | <6 | 2013-01-11
試料処理室 |  |  | 26 | 405 | <2 | 122 | 22 | <3 | 1.3 | 18 | 666 | 527 | 1150 | <5 | <2 | <5 | 2012-07-18
加工洗浄室 |  | ｸﾗｽ10000 | 14.95357 | 867.27541 | <1.4 | 64.51747 | 27.10717 | <2 | 4.01322 | <2.1 | 1680 | 761.28589 | 1570 | <1.4 | <1.9 | <3 | 2022-01-26
加工洗浄室 |  | ｸﾗｽ10000 | 8.3898 | 499.317 | <1.6 | 43.19036 | 32.97156 | <2 | 3.68632 | 36.81128 | 883.88608 | 698.31692 | 1680 | <1.4 | <2.1 | <4 | 2021-03-17
加工洗浄室 |  | ｸﾗｽ10000 | 6.9345 | 472.1555 | <2.1 | 24.0304 | 7.9028 | <4 | 18.0711 | 111.527 | 817.7236 | 710.631 | 1940 | <1.5 | <2.0 | <5 | 2020-07-31
加工洗浄室 |  | ｸﾗｽ10000 | 6.16161 | 500.03058 | <2.3 | 25.85079 | 16.7573 | <4 | 3.79953 | 118.52876 | 927.34691 | 689.97341 | 1530 | <1.5 | <5 | <2 | 2019-10-04
加工洗浄室 |  | ｸﾗｽ10000 | 8.71252 | 2010 | <2.4 | 55.4332 | 32.96246 | <4 | 5.76016 | 115.0086 | 1040 | 646.00806 | 1820 | <1.7 | <2.9 | <4 | 2019-02-01
加工洗浄室(下流側) |  | ｸﾗｽ10000 | 5.17632 | 271.63904 | <3 | 7.30112 | 7.61856 | <4 | 2.05824 | 100.38784 | 678.94272 | 627.776 | 1520 | <1.6 | <2.6 | <4 | 2018-09-28
加工洗浄室(下流側) |  | ｸﾗｽ10000 | 12.79197 | 1420 | <2.2 | 46.9653 | 43.95621 | <4 | 1.58331 | <4 | 1110 | 813.36477 | 1430 | <2.0 | <3.0 | <5 | 2018-02-22
加工洗浄室(下流側) |  | ｸﾗｽ10000 | 5.95421 | 666.68084 | <2.2 | 22.98829 | 8.28323 | <4 | 1.14862 | <6 | 1350 | 897.66696 | 1840 | <1.4 | <2.0 | <4 | 2017-09-28
加工洗浄室(下流側) |  | ｸﾗｽ10000 | 10.5644 | 927.52345 | <2.1 | 68.3256 | 37.1518 | <3 | 1.3769 | 16.51545 | 857.2011 | 726.07465 | 1980 | <1.4 | <2.2 | <5 | 2017-02-24
加工洗浄室(下流側) |  | ｸﾗｽ10000 | 4.389 | 523.8219 | <1.7 | 15.2985 | 9.7671 | <2.9 | 2.7279 | 97.0662 | 818.1348 | 553.6713 | 1950 | <1.4 | <2.0 | <5 | 2016-09-30
加工洗浄室(下流側) |  | ｸﾗｽ10000 | 18.165 | 594.2769 | <1.9 | 59.2599 | 67.3722 | <5 | 2.8959 | 46.9749 | 689.4993 | 708.3741 | 1730 | <1.3 | <2.2 | <5 | 2016-02-19
加工洗浄室(下流側) |  | ｸﾗｽ10000 | 6.47458 | 977.66776 | 7.17704 | 48.41618 | 7.93718 | <3 | 1.9776 | <2.2 | 1260 | 1200 | 2580 | <1.2 | <2.1 | <5 | 2015-09-04
加工洗浄室(下流側) |  | ｸﾗｽ10000 | 11 | 1560 | <2.0 | 105 | 59 | <3 | 1.3 | <3 | 788 | 716 | 1890 | <1.0 | <1.5 | <4 | 2015-02-25
加工洗浄室(下流側) |  | ｸﾗｽ10000 | 10 | 656 | <1.5 | 71 | 13 | <2.7 | 2.7 | <1.7 | 1590 | 926 | 1770 | <0.9 | <1.2 | <2.9 | 2014-09-26
加工洗浄室(下流側) |  | ｸﾗｽ10000 | 5 | 710 | <2.2 | 34 | 31 | <4 | 1.6 | 165 | 1650 | 816 | 2630 | <1.3 | 10 | <6 | 2014-02-14
加工洗浄室 |  | ｸﾗｽ10000 | 2.6 | 895 | <3 | 14 | 6 | <5 | 6 | 304 | 1330 | 702 | 3040 | <1.4 | <2.5 | <6 | 2013-09-06
加工洗浄室 |  | ｸﾗｽ10000 | 25 | 1320 | <1.9 | 122 | 64 | <3 | 1.2 | 27 | 837 | 729 | 2320 | <1.6 | <2.5 | <6 | 2013-01-11
加工洗浄室 |  |  | 14 | 1020 | <2 | 74 | 9 | <3 | 2.4 | 168 | 1340 | 1110 | 2420 | <5 | <2 | <5 | 2012-07-18
第二処理室 |  | ｸﾗｽ1000 | 36.50166 | 391.44222 | <1.5 | 83.63862 | 19.30032 | <2 | 1.84158 | 41.32908 | 256.33062 | 212.7294 | 564.525 | <1.4 | <1.9 | <3 | 2021-11-30
第二処理室 |  | ｸﾗｽ1000 | 14.97405 | 223.14201 | <2.8 | 90.85713 | 14.17416 | <5 | 1.54791 | 50.57598 | 253.63611 | 305.44332 | 1050 | <1.7 | <2.4 | <5 | 2020-11-27
第二処理室 |  | ｸﾗｽ1000 | 10.11288 | 369.4716 | <2.2 | 62.7676 | 11.56056 | <4 | 1.37576 | 68.47248 | 456.30224 | 311.84512 | 532.1848 | <1.5 | <2.0 | <5 | 2020-07-31
第二処理室 |  | ｸﾗｽ1000 | 35.36064 | 251.29188 | <2.6 | 188.6346 | 48.60576 | <5 | 2.89296 | 41.19948 | 313.7904 | 274.87908 | 398.916 | <1.5 | <2.1 | <5 | 2020-02-26
第二処理室 |  | ｸﾗｽ1000 | 11.20215 | 153.35445 | <2.2 | 121.5075 | 24.90585 | <4 | 2.10885 | 30.651 | 287.99445 | 286.20435 | 515.355 | <1.5 | <5 | <2 | 2019-10-04
第二処理室 |  | ｸﾗｽ1000 | 11.34869 | 228.63303 | <2.5 | 112.60604 | 27.60305 | <4 | 1.4958 | 23.91064 | 299.78879 | 305.85232 | 783.65793 | <2.2 | <4 | <5 | 2019-03-08
新規ｸﾘｰﾝﾙｰﾑ(旧惑星試料情報処理室) |  |  | 4.29156 | 150.96627 | <3 | 12.67266 | 6.10155 | <5 | 1.69806 | 122.31492 | 389.58192 | 310.19079 | 1300 | <1.7 | <2.8 | <5 | 2018-09-28
新規ｸﾘｰﾝﾙｰﾑ(旧惑星試料情報処理室) |  |  | 6.66848 | 204.91072 | <2.2 | 50.69344 | 16.12128 | <4 | 1.34176 | <6 | 407.7499 | 400.09536 | 547.52992 | <1.4 | <2.0 | <4 | 2017-09-28
SEM室 |  | ｸﾗｽ1000 | 15 | 331 | <1.5 | 86 | 22 | <2 | 1.3 | <2.2 | 525 | 301 | 680 | <1.7 | <2.4 | <4 | 2022-05-26
SEM室 |  | ｸﾗｽ1000 | 17.95912 | 328.27072 | <1.5 | 51.43672 | 10.45856 | <2 | 0.8 | <2.1 | 169.45048 | 186.99896 | 540.444 | <1.4 | <1.9 | <3 | 2021-11-30
SEM室 |  | ｸﾗｽ1000 | 22.71974 | 521.27089 | <2.7 | 149.62318 | 50.8948 | <5 | 3.45127 | 36.42798 | 351.99457 | 223.65467 | 473.4938 | <1.6 | <2.3 | <5 | 2020-02-26
加工洗浄室 | ｸﾗｽ1000排気 |  | 204 | 1810 | <2.6 | 500 | 1390 | <4 | <0.8 | <4 | 5080 | 1630 | 1580 | <2.3 | <3 | <9 | 2013-01-11
空調機外気SA |  |  | 93 | 678 | <2 | 592 | 125 | <3 | 2.8 | 11 | 929 | 524 | 2160 | <5 | <2 | <5 | 2012-07-18

## グラフ（無機）
Raw data_Inorganic compound |  | ※DL以下のデータは0を入力、データがない期間は空欄とした。 | [6 empty] | Raw data_Inorganic compound
DL以下
Cl- | [8 empty] | Cl-
| FY2018 - 2nd H | FY2019 - 1st H | FY2019 - 2nd H | FY2020 - 1st H | FY2020 - 2nd H | FY2021 - 1st H | FY2021 - 2nd H | FY2022 - 1st H |  | FY2018 - 2nd H | FY2019 - 1st H | FY2019 - 2nd H | FY2020 - 1st H | FY2020 - 2nd H | FY2021 - 1st H | FY2021 - 2nd H | FY2022 - 1st H
HY2 Room | 4.29156 | 11.34869 | 11.20215 | 35.36064 | 10.11288 | 14.97405 | 36.50166 |  | HY2 Room | 4.29156 | 11.34869 | 11.20215 | 35.36064 | 10.11288 | 14.97405 | 36.50166
HY1 Room | 3.02496 | 5.75484 |  | 6.8499 |  |  |  | 6.76062 | HY1 Room | 3.02496 | 5.75484 |  | 6.8499 |  |  |  | 6.76062
SEM |  |  |  |  | 22.71974 |  | 17.95912 | 15 | SEM |  |  |  |  | 22.71974 |  | 17.95912 | 15
[8 empty] | ng/m3 | [8 empty] | ng/m3
Travel Blank_Average | 4.766079 | ng/m3 | [6 empty] | Travel Blank_Average | 4.766079 | ng/m3
Travel Blank_SD | 6.27992 | ng/m3 | [6 empty] | Travel Blank_SD | 6.27992 | ng/m3
Detection Limit (Average) | 0.86 | ng/m3 | [6 empty] | Detection Limit (Average) | 0.86 | ng/m3
NO2- | [8 empty] | NO2-
| 2018/2H | 2019/1H | 2019/2H | 2020/1H | 2020/2H | 2021/1H | 2021/2H | 2022/1H |  | FY2018 - 2nd H | FY2019 - 1st H | FY2019 - 2nd H | FY2020 - 1st H | FY2020 - 2nd H | FY2021 - 1st H | FY2021 - 2nd H | FY2022 - 1st H
HY2 Room | 150.96627 | 228.63303 | 153.35445 | 251.29188 | 369.4716 | 223.14201 | 391.44222 |  | HY2 Room | 150.96627 | 228.63303 | 153.35445 | 251.29188 | 369.4716 | 223.14201 | 391.44222
HY1 Room | 58.97568 | 659.71269 |  | 733.38048 |  |  |  | 650.28474 | HY1 Room | 58.97568 | 659.71269 |  | 733.38048 |  |  |  | 650.28474
SEM |  |  |  |  | 521.27089 |  | 328.27072 | 331 | SEM |  |  |  |  | 521.27089 |  | 328.27072 | 331
[8 empty] | ng/m3 | [8 empty] | ng/m3
Travel Blank_Average | 1.760808 | ng/m3 | [6 empty] | Travel Blank_Average | 1.760808 | ng/m3
Travel Blank_SD | 1.164897 | ng/m3 | [6 empty] | Travel Blank_SD | 1.164897 | ng/m3
Detection Limit | 1.3 | ng/m3 | [6 empty] | Detection Limit | 1.3 | ng/m3
NO3- | [8 empty] | NO3-
| 2018/2H | 2019/1H | 2019/2H | 2020/1H | 2020/2H | 2021/1H | 2021/2H | 2022/1H |  | FY2018 - 2nd H | FY2019 - 1st H | FY2019 - 2nd H | FY2020 - 1st H | FY2020 - 2nd H | FY2021 - 1st H | FY2021 - 2nd H | FY2022 - 1st H
HY2 Room | 12.67266 | 112.60604 | 121.5075 | 188.6346 | 62.7676 | 90.85713 | 83.63862 |  | HY2 Room | 12.67266 | 112.60604 | 121.5075 | 188.6346 | 62.7676 | 90.85713 | 83.63862
HY1 Room | 5.34336 | 29.45943 |  | 96.79902 |  |  |  | 35.51775 | HY1 Room | 5.34336 | 29.45943 |  | 96.79902 |  |  |  | 35.51775
SEM |  |  |  |  | 149.62318 |  | 51.43672 | 86 | SEM |  |  |  |  | 149.62318 |  | 51.43672 | 86
[8 empty] | ng/m3 | [8 empty] | ng/m3
Travel Blank_Average | 3.427106 | ng/m3 | [6 empty] | Travel Blank_Average | 3.427106 | ng/m3
Travel Blank_SD | 3.05429 | ng/m3 | [6 empty] | Travel Blank_SD | 3.05429 | ng/m3
Detection Limit | 1.55 | ng/m3 | [6 empty] | Detection Limit | 1.55 | ng/m3
SO42- | [8 empty] | SO42-
| 2018/2H | 2019/1H | 2019/2H | 2020/1H | 2020/2H | 2021/1H | 2021/2H | 2022/1H |  | FY2018 - 2nd H | FY2019 - 1st H | FY2019 - 2nd H | FY2020 - 1st H | FY2020 - 2nd H | FY2021 - 1st H | FY2021 - 2nd H | FY2022 - 1st H
HY2 Room | 6.10155 | 27.60305 | 24.90585 | 48.60576 | 11.56056 | 14.17416 | 19.30032 |  | HY2 Room | 6.10155 | 27.60305 | 24.90585 | 48.60576 | 11.56056 | 14.17416 | 19.30032
HY1 Room | 0 | 5.98962 |  | 5.74308 |  |  |  | 5.88306 | HY1 Room | 1.6 | 5.98962 |  | 5.74308 |  |  |  | 5.88306
SEM |  |  |  |  | 50.8948 |  | 10.45856 | 22 | SEM |  |  |  |  | 50.8948 |  | 10.45856 | 22
[8 empty] | ng/m3 | [8 empty] | ng/m3
Travel Blank_Average | 2.321755 | ng/m3 | [6 empty] | Travel Blank_Average | 2.321755 | ng/m3
Travel Blank_SD | 2.006455 | ng/m3 | [6 empty] | Travel Blank_SD | 2.006455 | ng/m3
Detection Limit | 1.316667 | ng/m3 | [6 empty] | Detection Limit | 1.316667 | ng/m3
F- | [8 empty] | F-
| 2018/2H | 2019/1H | 2019/2H | 2020/1H | 2020/2H | 2021/1H | 2021/2H | 2022/1H |  | FY2018 - 2nd H | FY2019 - 1st H | FY2019 - 2nd H | FY2020 - 1st H | FY2020 - 2nd H | FY2021 - 1st H | FY2021 - 2nd H | FY2022 - 1st H
HY2 Room | 1.69806 | 1.4958 | 2.10885 | 2.89296 | 1.37576 | 1.54791 | 1.84158 |  | HY2 Room | 1.69806 | 1.4958 | 2.10885 | 2.89296 | 1.37576 | 1.54791 | 1.84158
HY1 Room | 0 | 0.55146 |  | 0.6708 |  |  |  | 0.88608 | HY1 Room | 0.7 | 0.55146 |  | 0.6708 |  |  |  | 0.88608
SEM |  |  |  |  | 3.45127 |  | 0.8 | 1.3 | SEM |  |  |  |  | 3.45127 |  | 0.8 | 1.3
[8 empty] | ng/m3 | [8 empty] | ng/m3
Travel Blank_Average | 0.780658 | ng/m3 | [6 empty] | Travel Blank_Average | 0.780658 | ng/m3
Travel Blank_SD | 0.5829131 | ng/m3 | [6 empty] | Travel Blank_SD | 0.5829131 | ng/m3
Detection Limit | 0.4833333 | ng/m3 | [6 empty] | Detection Limit | 0.4833333 | ng/m3
Lactic acid | [8 empty] | Lactic acid
| 2018/2H | 2019/1H | 2019/2H | 2020/1H | 2020/2H | 2021/1H | 2021/2H | 2022/1H |  | FY2018 - 2nd H | FY2019 - 1st H | FY2019 - 2nd H | FY2020 - 1st H | FY2020 - 2nd H | FY2021 - 1st H | FY2021 - 2nd H | FY2022 - 1st H
HY2 Room | 122.31492 | 23.91064 | 30.651 | 41.19948 | 68.47248 | 50.57598 | 41.32908 |  | HY2 Room | 122.31492 | 23.91064 | 30.651 | 41.19948 | 68.47248 | 50.57598 | 41.32908
HY1 Room | 0 | 0 |  | 0 |  |  |  | 0 | HY1 Room | 3 | 2.7 |  | 2.4 |  |  |  | 2.1
SEM |  |  |  |  | 36.42798 |  | 0 | 0 | SEM |  |  |  |  | 36.42798 |  | 2.1 | 2.2
[8 empty] | ng/m3 | [8 empty] | ng/m3
Travel Blank_Average | 3.900387 | ng/m3 | [6 empty] | Travel Blank_Average | 3.900387 | ng/m3
Travel Blank_SD | 3.765226 | ng/m3 | [6 empty] | Travel Blank_SD | 3.765226 | ng/m3 | [5 empty] | DL以下
Detection Limit | 2.457143 | ng/m3 | [6 empty] | Detection Limit | 2.457143 | ng/m3
Acetic acid | [8 empty] | Acetic acid
| 2018/2H | 2019/1H | 2019/2H | 2020/1H | 2020/2H | 2021/1H | 2021/2H | 2022/1H |  | FY2018 - 2nd H | FY2019 - 1st H | FY2019 - 2nd H | FY2020 - 1st H | FY2020 - 2nd H | FY2021 - 1st H | FY2021 - 2nd H | FY2022 - 1st H
HY2 Room | 389.58192 | 299.78879 | 287.99445 | 313.7904 | 456.30224 | 253.63611 | 256.33062 |  | HY2 Room | 389.58192 | 299.78879 | 287.99445 | 313.7904 | 456.30224 | 253.63611 | 256.33062
HY1 Room | 47.70108 | 171.00447 |  | 225.17466 |  |  |  | 103.4541 | HY1 Room | 47.70108 | 171.00447 |  | 225.17466 |  |  |  | 103.4541
SEM |  |  |  |  | 351.99457 |  | 169.45048 | 525 | SEM |  |  |  |  | 351.99457 |  | 169.45048 | 525
[8 empty] | ng/m3 | [8 empty] | ng/m3
Travel Blank_Average | 6.143622 | ng/m3 | [6 empty] | Travel Blank_Average | 6.143622 | ng/m3
Travel Blank_SD | 5.428018 | ng/m3 | [6 empty] | Travel Blank_SD | 5.428018 | ng/m3
Detection Limit | 2.5 | ng/m3 | [6 empty] | Detection Limit | 2.5 | ng/m3
Formic acid | [8 empty] | Formic acid
| 2018/2H | 2019/1H | 2019/2H | 2020/1H | 2020/2H | 2021/1H | 2021/2H | 2022/1H |  | FY2018 - 2nd H | FY2019 - 1st H | FY2019 - 2nd H | FY2020 - 1st H | FY2020 - 2nd H | FY2021 - 1st H | FY2021 - 2nd H | FY2022 - 1st H
HY2 Room | 310.19079 | 305.85232 | 286.20435 | 274.87908 | 311.84512 | 305.44332 | 212.7294 |  | HY2 Room | 310.19079 | 305.85232 | 286.20435 | 274.87908 | 311.84512 | 305.44332 | 212.7294
HY1 Room | 46.04232 | 77.33271 |  | 63.09648 |  |  |  | 77.7876 | HY1 Room | 46.04232 | 77.33271 |  | 63.09648 |  |  |  | 77.7876
SEM |  |  |  |  | 223.65467 |  | 186.99896 | 301 | SEM |  |  |  |  | 223.65467 |  | 186.99896 | 301
[8 empty] | ng/m3 | [8 empty] | ng/m3
Travel Blank_Average | 3.231954 | ng/m3 | [6 empty] | Travel Blank_Average | 3.231954 | ng/m3
Travel Blank_SD | 3.162841 | ng/m3 | [6 empty] | Travel Blank_SD | 3.162841 | ng/m3
Detection Limit | 1.1 | ng/m3 | [6 empty] | Detection Limit | 1.1 | ng/m3
NH4+ | [8 empty] | NH4+
| 2018/2H | 2019/1H | 2019/2H | 2020/1H | 2020/2H | 2021/1H | 2021/2H | 2022/1H |  | FY2018 - 2nd H | FY2019 - 1st H | FY2019 - 2nd H | FY2020 - 1st H | FY2020 - 2nd H | FY2021 - 1st H | FY2021 - 2nd H | FY2022 - 1st H
HY2 Room | 1300 | 783.65793 | 515.355 | 398.916 | 532.1848 | 1050 | 564.525 |  | HY2 Room | 1300 | 783.65793 | 515.355 | 398.916 | 532.1848 | 1050 | 564.525
HY1 Room | 206.6826 | 227.85945 |  | 244.2744 |  |  |  | 181.6038 | HY1 Room | 206.6826 | 227.85945 |  | 244.2744 |  |  |  | 181.6038
SEM |  |  |  |  | 473.4938 |  | 540.444 | 680 | SEM |  |  |  |  | 473.4938 |  | 540.444 | 680
[8 empty] | ng/m3 | [8 empty] | ng/m3
Travel Blank_Average | 5.570942 | ng/m3 | [6 empty] | Travel Blank_Average | 5.570942 | ng/m3
Travel Blank_SD | 4.928255 | ng/m3 | [6 empty] | Travel Blank_SD | 4.928255 | ng/m3
Detection Limit | 1.533333 | ng/m3 | [6 empty] | Detection Limit | 1.533333 | ng/m3
Br- | 過去のデータすべてでDL以下のためグラフは作成していない。 | [7 empty] | Br- | 過去のデータすべてでDL以下のためグラフは作成していない。
Detection Limit | 2.24 | ng/m3 | [6 empty] | Detection Limit | 2.24 | ng/m3
PO43- | [8 empty] | PO43-
Detection Limit | 3.7 | ng/m3 | [6 empty] | Detection Limit | 3.7 | ng/m3
CH3NH2 | [8 empty] | CH3NH2
Detection Limit | 1.61 | ng/m3 | [6 empty] | Detection Limit | 1.61 | ng/m3
(CH3)2NH | [8 empty] | (CH3)2NH
Detection Limit | 2.73 | ng/m3 | [6 empty] | Detection Limit | 2.73 | ng/m3
C4H11NO | [8 empty] | C4H11NO
Detection Limit | 4.1 | ng/m3 | [6 empty] | Detection Limit | 4.1 | ng/m3

## Rawdata(ウエハ金属)
変換係数（E9atom/cm2 → ng/cm2)
推移表1. ｳｴﾊ付着金属不純物濃度推移 | [36 empty] | 1.66113e-15
|  | 評価結果(E9atoms/cm2) | [31 empty] | 採取日 | 備考 | 評価結果(E9atoms/cm2) | [33 empty] | 評価結果(E9atoms/cm2)
|  | Fe | Cu | Ni | Cr | Zn | Na | K | Ca | Mn | Al | Ti | Mo | Mg | Co | B | Sn | W | Pb | Ga | Sr | Y | Zr | Pd | Ag | Cd | In | Ba | La | Hf | Ta | Pt | Au |  |  |  | Fe | Cu | Ni | Cr | Zn | Na | K | Ca | Mn | Al | Ti | Mo | Mg | Co | B | Sn | W | Pb | Ga | Sr | Y | Zr | Pd | Ag | Cd | In | Ba | La | Hf | Ta | Pt | Au |  | Fe | Cu | Ni | Cr | Zn | Na | K | Ca | Mn | Al | Ti | Mo | Mg | Co | B | Sn | W | Pb | Ga | Sr | Y | Zr | Pd | Ag | Cd | In | Ba | La | Hf | Ta | Pt | Au
DL Average
Ref |  | <0.05 | <0.03 | <0.05 | <0.09 | <0.1 | <0.1 | <0.1 | <0.2 | <0.04 | <0.1 | 0.12 | <0.1 | <0.04 | <0.01 | 16 | <0.2 | <0.01 | <0.05 | <0.01 | <0.01 | <0.01 | <0.01 | <0.02 | <0.01 | <0.01 | <0.01 | <0.05 | <0.01 | <0.04 | <0.01 | <0.2 | <0.03 | 2022-01-26 |  |  | 0.05 | 0.03 | 0.05 | 0.09 | 0.1 | 0.1 | 0.1 | 0.2 | 0.04 | 0.1 | 0.12 | 0.1 | 0.04 | 0.01 | 16 | 0.2 | 0.01 | 0.05 | 0.01 | 0.01 | 0.01 | 0.01 | 0.02 | 0.01 | 0.01 | 0.01 | 0.05 | 0.01 | 0.04 | 0.01 | 0.2 | 0.03 |  | 0.05 | 0.03 | 0.05 | 0.09 | 0.1 | 0.1 | 0.1 | 0.2 | 0.04 | 0.1 |  | 0.1 | 0.04 | 0.01 |  | 0.2 | 0.01 | 0.05 | 0.01 | 0.01 | 0.01 | 0.01 | 0.02 | 0.01 | 0.01 | 0.01 | 0.05 | 0.01 | 0.04 | 0.01 | 0.2 | 0.03
Ref |  | <0.09 | <0.02 | 0.04810051 | <0.06 | 0.3 | <0.2 | <0.1 | <0.2 | <0.05 | 0.5 | <0.03 | 0.03 | 0.07 | <0.01 | 34 | <0.08 | <0.01 | <0.03 | <0.02 | <0.01 | <0.01 | <0.01 | <0.03 | <0.01 | <0.01 | <0.01 | <0.01 | <0.01 | <0.02 | <0.01 | <0.10 | <0.08 | 2021-11-30 |  |  | 0.09 | 0.02 | 0.04810051 | 0.06 | 0.3 | 0.2 | 0.1 | 0.2 | 0.05 | 0.5 | 0.03 | 0.03 | 0.07 | 0.01 | 34 | 0.08 | 0.01 | 0.03 | 0.02 | 0.01 | 0.01 | 0.01 | 0.03 | 0.01 | 0.01 | 0.01 | 0.01 | 0.01 | 0.02 | 0.01 | 0.1 | 0.08 |  | 0.09 | 0.02 |  | 0.06 |  | 0.2 | 0.1 | 0.2 | 0.05 |  | 0.03 |  |  | 0.01 |  | 0.08 | 0.01 | 0.03 | 0.02 | 0.01 | 0.01 | 0.01 | 0.03 | 0.01 | 0.01 | 0.01 | 0.01 | 0.01 | 0.02 | 0.01 | 0.1 | 0.08
Ref |  | <0.05 | <0.07 | <0.08 | <0.07 | <0.08 | 0.8221572 | 1.305514 | <0.2 | <0.03 | 2.513608 | <0.09 | <0.03 | <0.2 | <0.01 | 291.2926 | <0.06 | 0.01820557 | <0.01 | <0.02 | <0.01 | <0.01 | <0.01 | <0.01 | <0.01 | <0.01 | <0.01 | <0.01 | <0.01 | <0.01 | <0.01 | <0.38 | <0.05 | 2021-05-28 |  |  | 0.05 | 0.07 | 0.08 | 0.07 | 0.08 | 0.8221572 | 1.305514 | 0.2 | 0.03 | 2.513608 | 0.09 | 0.03 | 0.2 | 0.01 | 291.2926 | 0.06 | 0.01820557 | 0.01 | 0.02 | 0.01 | 0.01 | 0.01 | 0.01 | 0.01 | 0.01 | 0.01 | 0.01 | 0.01 | 0.01 | 0.01 | 0.38 | 0.05 |  | 0.05 | 0.07 | 0.08 | 0.07 | 0.08 |  |  | 0.2 | 0.03 |  | 0.09 | 0.03 | 0.2 | 0.01 |  | 0.06 |  | 0.01 | 0.02 | 0.01 | 0.01 | 0.01 | 0.01 | 0.01 | 0.01 | 0.01 | 0.01 | 0.01 | 0.01 | 0.01 | 0.38 | 0.05
Ref |  | <0.1 | <0.06 | <0.04 | <0.02 | 1.5 | 4.3 | 0.5 | 0.3 | <0.02 | <0.2 | <0.03 | 0.19 | 0.09 | <0.01 | 590 | <0.1 | 0.03 | <0.02 | 0.02 | <0.04 | <0.01 | <0.04 | <0.02 | <0.03 | <0.01 | <0.05 | <0.01 | 0.03 | <0.01 | <0.01 | <0.05 | <0.08 | 2021-03-17 |  |  | 0.1 | 0.06 | 0.04 | 0.02 | 1.5 | 4.3 | 0.5 | 0.3 | 0.02 | 0.2 | 0.03 | 0.19 | 0.09 | 0.01 | 590 | 0.1 | 0.03 | 0.02 | 0.02 | 0.04 | 0.01 | 0.04 | 0.02 | 0.03 | 0.01 | 0.05 | 0.01 | 0.03 | 0.01 | 0.01 | 0.05 | 0.08 |  | 0.1 | 0.06 | 0.04 | 0.02 |  |  |  |  | 0.02 | 0.2 | 0.03 |  |  | 0.01 |  | 0.1 |  | 0.02 |  | 0.04 | 0.01 | 0.04 | 0.02 | 0.03 | 0.01 | 0.05 | 0.01 |  | 0.01 | 0.01 | 0.05 | 0.08
Ref |  | <0.07 | <0.05 | <0.05 | <0.01 | <0.01 | <0.2 | <0.1 | <0.6 | <0.05 | <0.1 | 0.04 | <0.02 | <0.04 | <0.01 | 60 | <0.06 | <0.01 | <0.01 | <0.03 | <0.01 | <0.01 | <0.03 | <0.02 | <0.04 | 0.04 | <0.04 | <0.01 | <0.01 | <0.02 | <0.02 | <0.12 | <0.01 | 2020-11-27 |  |  | 0.07 | 0.05 | 0.05 | 0.01 | 0.01 | 0.2 | 0.1 | 0.6 | 0.05 | 0.1 | 0.04 | 0.02 | 0.04 | 0.01 | 60 | 0.06 | 0.01 | 0.01 | 0.03 | 0.01 | 0.01 | 0.03 | 0.02 | 0.04 | 0.04 | 0.04 | 0.01 | 0.01 | 0.02 | 0.02 | 0.12 | 0.01 |  | 0.07 | 0.05 | 0.05 | 0.01 | 0.01 | 0.2 | 0.1 | 0.6 | 0.05 | 0.1 |  | 0.02 | 0.04 | 0.01 |  | 0.06 | 0.01 | 0.01 | 0.03 | 0.01 | 0.01 | 0.03 | 0.02 | 0.04 |  | 0.04 | 0.01 | 0.01 | 0.02 | 0.02 | 0.12 | 0.01
Ref |  | 3.978252 | <0.06 | <0.09 | <0.01 | 0.2455763 | 4.000219 | 0.834143 | 2.103776 | <0.02 | 3.836412 | 0.05895313 | 0.0192564 | 0.1656468 | <0.02 | 150.3499 | <0.05 | 0.03203223 | <0.01 | <0.04 | <0.02 | 0.04789766 | <0.05 | 0.0651685 | 0.02532745 | <0.04 | <0.01 | 0.01752507 | <0.02 | <0.01 | <0.01 | <0.08 | <0.07 | 2020-07-31 |  |  | 3.978252 | 0.06 | 0.09 | 0.01 | 0.2455763 | 4.000219 | 0.834143 | 2.103776 | 0.02 | 3.836412 | 0.05895313 | 0.0192564 | 0.1656468 | 0.02 | 150.3499 | 0.05 | 0.03203223 | 0.01 | 0.04 | 0.02 | 0.04789766 | 0.05 | 0.0651685 | 0.02532745 | 0.04 | 0.01 | 0.01752507 | 0.02 | 0.01 | 0.01 | 0.08 | 0.07 |  |  | 0.06 | 0.09 | 0.01 |  |  |  |  | 0.02 |  |  |  |  | 0.02 |  | 0.05 |  | 0.01 | 0.04 | 0.02 |  | 0.05 |  |  | 0.04 | 0.01 |  | 0.02 | 0.01 | 0.01 | 0.08 | 0.07
Ref |  | <0.02 | <0.02 | <0.04 | <0.04 | 0.04725149 | <0.05 | <0.14 | 1.316018 | <0.01 | <0.1 | <0.08 | <0.02 | <0.01 | <0.01 | 95.43315 | 0.2442338 | 0.02280887 | <0.01 | <0.05 | <0.04 | <0.01 | <0.06 | <0.01 | <0.05 | <0.03 | <0.01 | <0.03 | <0.01 | <0.01 | <0.01 | <0.02 | <0.04 | 2020-02-26 |  |  | 0.02 | 0.02 | 0.04 | 0.04 | 0.04725149 | 0.05 | 0.14 | 1.316018 | 0.01 | 0.1 | 0.08 | 0.02 | 0.01 | 0.01 | 95.43315 | 0.2442338 | 0.02280887 | 0.01 | 0.05 | 0.04 | 0.01 | 0.06 | 0.01 | 0.05 | 0.03 | 0.01 | 0.03 | 0.01 | 0.01 | 0.01 | 0.02 | 0.04 |  | 0.02 | 0.02 | 0.04 | 0.04 |  | 0.05 | 0.14 |  | 0.01 | 0.1 | 0.08 | 0.02 | 0.01 | 0.01 |  |  |  | 0.01 | 0.05 | 0.04 | 0.01 | 0.06 | 0.01 | 0.05 | 0.03 | 0.01 | 0.03 | 0.01 | 0.01 | 0.01 | 0.02 | 0.04
Ref |  | <0.1 | 0.2092545 | <0.08 | <0.1 | 0.9256401 | 1.176981 | 0.2358044 | <0.3 | <0.1 | 1.805308 | <0.1 | <0.04 | 0.5872415 | <0.03 | 33.99548 | 0.1325357 | 0.0735611 | <0.01 | <0.02 | <0.01 | <0.04 | <0.01 | <0.02 | <0.02 | <0.02 | <0.01 | <0.01 | <0.02 | <0.01 | <0.01 | <0.02 | <0.01 | 2019-12-11 |  |  | 0.1 | 0.2092545 | 0.08 | 0.1 | 0.9256401 | 1.176981 | 0.2358044 | 0.3 | 0.1 | 1.805308 | 0.1 | 0.04 | 0.5872415 | 0.03 | 33.99548 | 0.1325357 | 0.0735611 | 0.01 | 0.02 | 0.01 | 0.04 | 0.01 | 0.02 | 0.02 | 0.02 | 0.01 | 0.01 | 0.02 | 0.01 | 0.01 | 0.02 | 0.01 |  | 0.1 |  | 0.08 | 0.1 |  |  |  | 0.3 | 0.1 |  | 0.1 | 0.04 |  | 0.03 |  |  |  | 0.01 | 0.02 | 0.01 | 0.04 | 0.01 | 0.02 | 0.02 | 0.02 | 0.01 | 0.01 | 0.02 | 0.01 | 0.01 | 0.02 | 0.01
Ref |  | <0.1 | <0.1 | <0.02 | <0.02 | 0.1410173 | 128.6258 | 0.7007431 | <0.2 | <0.1 | <0.1 | <0.1 | <0.01 | <0.04 | <0.02 | 20.2967 | 0.1626764 | 0.01127078 | <0.01 | <0.01 | <0.01 | <0.01 | <0.01 | <0.01 | <0.02 | <0.02 | <0.01 | <0.01 | <0.01 | <0.01 | <0.01 | <0.03 | <0.01 | 2019-10-04 |  |  | 0.1 | 0.1 | 0.02 | 0.02 | 0.1410173 | 128.6258 | 0.7007431 | 0.2 | 0.1 | 0.1 | 0.1 | 0.01 | 0.04 | 0.02 | 20.2967 | 0.1626764 | 0.01127078 | 0.01 | 0.01 | 0.01 | 0.01 | 0.01 | 0.01 | 0.02 | 0.02 | 0.01 | 0.01 | 0.01 | 0.01 | 0.01 | 0.03 | 0.01 |  | 0.1 | 0.1 | 0.02 | 0.02 |  |  |  | 0.2 | 0.1 | 0.1 | 0.1 | 0.01 | 0.04 | 0.02 |  |  |  | 0.01 | 0.01 | 0.01 | 0.01 | 0.01 | 0.01 | 0.02 | 0.02 | 0.01 | 0.01 | 0.01 | 0.01 | 0.01 | 0.03 | 0.01
Ref |  | 0.1254329 | 0.1654824 | 0.03436581 | <0.06 | 0.1669456 | 0.6160425 | <0.1 | 0.2675902 | <0.1 | <0.1 | <0.1 | <0.04 | <0.1 | <0.02 | <5 | 0.2994342 | <0.01 | <0.01 | <0.01 | <0.02 | <0.02 | <0.03 | <0.02 | <0.02 | <0.04 | <0.01 | <0.01 | <0.03 | <0.01 | <0.01 | <0.03 | <0.01 | 2019-03-08 |  |  | 0.1254329 | 0.1654824 | 0.03436581 | 0.06 | 0.1669456 | 0.6160425 | 0.1 | 0.2675902 | 0.1 | 0.1 | 0.1 | 0.04 | 0.1 | 0.02 | 5 | 0.2994342 | 0.01 | 0.01 | 0.01 | 0.02 | 0.02 | 0.03 | 0.02 | 0.02 | 0.04 | 0.01 | 0.01 | 0.03 | 0.01 | 0.01 | 0.03 | 0.01 |  |  |  |  | 0.06 |  |  | 0.1 |  | 0.1 | 0.1 | 0.1 | 0.04 | 0.1 | 0.02 | 5 |  | 0.01 | 0.01 | 0.01 | 0.02 | 0.02 | 0.03 | 0.02 | 0.02 | 0.04 | 0.01 | 0.01 | 0.03 | 0.01 | 0.01 | 0.03 | 0.01
Ref |  | 0.2181315 | <0.05 | <0.05 | <0.12 | <0.1 | 1.876623 | 0.2683264 | <0.3 | <0.1 | <0.1 | 0.1046702 | <0.03 | 24.47091 | <0.06 | 177.6302 | 0.5102504 | 0.1708959 | <0.01 | <0.04 | <0.01 | <0.01 | <0.03 | <0.04 | <0.07 | <0.05 | <0.01 | <0.01 | <0.08 | <0.01 | <0.01 | <0.02 | <0.02 | 2019-02-01 |  |  | 0.2181315 | 0.05 | 0.05 | 0.12 | 0.1 | 1.876623 | 0.2683264 | 0.3 | 0.1 | 0.1 | 0.1046702 | 0.03 | 24.47091 | 0.06 | 177.6302 | 0.5102504 | 0.1708959 | 0.01 | 0.04 | 0.01 | 0.01 | 0.03 | 0.04 | 0.07 | 0.05 | 0.01 | 0.01 | 0.08 | 0.01 | 0.01 | 0.02 | 0.02 |  |  | 0.05 | 0.05 | 0.12 | 0.1 |  |  | 0.3 | 0.1 | 0.1 |  | 0.03 |  | 0.06 |  |  |  | 0.01 | 0.04 | 0.01 | 0.01 | 0.03 | 0.04 | 0.07 | 0.05 | 0.01 | 0.01 | 0.08 | 0.01 | 0.01 | 0.02 | 0.02
Ref |  | <0.1 | <0.1 | <0.05 | <0.04 | 0.1173291 | 1.006754 | 0.2568946 | <0.3 | <0.1 | <0.2 | <0.1 | <0.02 | <0.1 | <0.02 | 67 | 0.2652159 | 0.01421409 | <0.01 | <0.02 | <0.01 | <0.02 | <0.02 | <0.04 | <0.04 | <0.07 | <0.01 | <0.01 | <0.01 | <0.01 | <0.01 | <0.06 | <0.02 | 2018-09-28 |  |  | 0.1 | 0.1 | 0.05 | 0.04 | 0.1173291 | 1.006754 | 0.2568946 | 0.3 | 0.1 | 0.2 | 0.1 | 0.02 | 0.1 | 0.02 | 67 | 0.2652159 | 0.01421409 | 0.01 | 0.02 | 0.01 | 0.02 | 0.02 | 0.04 | 0.04 | 0.07 | 0.01 | 0.01 | 0.01 | 0.01 | 0.01 | 0.06 | 0.02 |  | 0.1 | 0.1 | 0.05 | 0.04 |  |  |  | 0.3 | 0.1 | 0.2 | 0.1 | 0.02 | 0.1 | 0.02 |  |  |  | 0.01 | 0.02 | 0.01 | 0.02 | 0.02 | 0.04 | 0.04 | 0.07 | 0.01 | 0.01 | 0.01 | 0.01 | 0.01 | 0.06 | 0.02
Ref |  | 0.1078233 | <0.1 | <0.04 | <0.07 | <0.1 | 6.081491 | 1.262843 | 0.2228943 | <0.1 | 0.4896414 | <0.1 | <0.04 | <0.1 | <0.04 | 10.73169 | 0.1548062 | <0.02 | <0.02 | <0.05 | <0.04 | <0.02 | <0.04 | <0.07 | <0.03 | <0.06 | <0.02 | <0.01 | <0.03 | <0.01 | <0.01 | <0.04 | <0.02 | 2018-01-29 |  |  | 0.1078233 | 0.1 | 0.04 | 0.07 | 0.1 | 6.081491 | 1.262843 | 0.2228943 | 0.1 | 0.4896414 | 0.1 | 0.04 | 0.1 | 0.04 | 10.73169 | 0.1548062 | 0.02 | 0.02 | 0.05 | 0.04 | 0.02 | 0.04 | 0.07 | 0.03 | 0.06 | 0.02 | 0.01 | 0.03 | 0.01 | 0.01 | 0.04 | 0.02 |  |  | 0.1 | 0.04 | 0.07 | 0.1 |  |  |  | 0.1 |  | 0.1 | 0.04 | 0.1 | 0.04 |  |  | 0.02 | 0.02 | 0.05 | 0.04 | 0.02 | 0.04 | 0.07 | 0.03 | 0.06 | 0.02 | 0.01 | 0.03 | 0.01 | 0.01 | 0.04 | 0.02
Ref |  | 0.1834979 | <0.1 | <0.03 | <0.05 | <0.1 | 0.6543017 | 0.2692796 | 0.806531 | <0.1 | 0.1937581 | <0.1 | <0.04 | 0.4313228 | <0.01 | 14.80931 | 0.2947478 | <0.04 | <0.02 | <0.01 | <0.01 | <0.03 | <0.04 | <0.05 | <0.01 | <0.1 | <0.01 | 0.02044612 | <0.04 | <0.02 | <0.01 | <0.02 | <0.03 | 2017-09-28 |  |  | 0.1834979 | 0.1 | 0.03 | 0.05 | 0.1 | 0.6543017 | 0.2692796 | 0.806531 | 0.1 | 0.1937581 | 0.1 | 0.04 | 0.4313228 | 0.01 | 14.80931 | 0.2947478 | 0.04 | 0.02 | 0.01 | 0.01 | 0.03 | 0.04 | 0.05 | 0.01 | 0.1 | 0.01 | 0.02044612 | 0.04 | 0.02 | 0.01 | 0.02 | 0.03 |  |  | 0.1 | 0.03 | 0.05 | 0.1 |  |  |  | 0.1 |  | 0.1 | 0.04 |  | 0.01 |  |  | 0.04 | 0.02 | 0.01 | 0.01 | 0.03 | 0.04 | 0.05 | 0.01 | 0.1 | 0.01 |  | 0.04 | 0.02 | 0.01 | 0.02 | 0.03
Ref |  | 0.2994263 | <0.1 | <0.04 | <0.1 | <0.1 | 0.2621375 | <0.1 | 0.3184731 | <0.1 | <0.1 | <0.1 | <0.03 | <0.1 | <0.04 | 21.97658 | 0.180039 | <0.02 | <0.01 | <0.01 | <0.01 | <0.01 | <0.03 | <0.04 | <0.01 | <0.08 | <0.01 | <0.02 | <0.05 | <0.03 | <0.01 | <0.04 | <0.03 | 2017-02-27 |  |  | 0.2994263 | 0.1 | 0.04 | 0.1 | 0.1 | 0.2621375 | 0.1 | 0.3184731 | 0.1 | 0.1 | 0.1 | 0.03 | 0.1 | 0.04 | 21.97658 | 0.180039 | 0.02 | 0.01 | 0.01 | 0.01 | 0.01 | 0.03 | 0.04 | 0.01 | 0.08 | 0.01 | 0.02 | 0.05 | 0.03 | 0.01 | 0.04 | 0.03 |  |  | 0.1 | 0.04 | 0.1 | 0.1 |  | 0.1 |  | 0.1 | 0.1 | 0.1 | 0.03 | 0.1 | 0.04 |  |  | 0.02 | 0.01 | 0.01 | 0.01 | 0.01 | 0.03 | 0.04 | 0.01 | 0.08 | 0.01 | 0.02 | 0.05 | 0.03 | 0.01 | 0.04 | 0.03
Ref |  | 0.1187976 | 0.1047582 | <0.1 | <0.07 | <0.2 | 0.6999897 | 0.1491973 | <0.2 | <0.1 | <0.1 | <0.1 | <0.05 | <0.1 | <0.03 | 22.33797 | <0.1 | <0.01 | <0.01 | <0.01 | <0.01 | <0.01 | <0.02 | <0.02 | <0.01 | <0.05 | <0.02 | <0.01 | <0.02 | <0.03 | <0.01 | <0.03 | <0.02 | 2016-10-03 |  |  | 0.1187976 | 0.1047582 | 0.1 | 0.07 | 0.2 | 0.6999897 | 0.1491973 | 0.2 | 0.1 | 0.1 | 0.1 | 0.05 | 0.1 | 0.03 | 22.33797 | 0.1 | 0.01 | 0.01 | 0.01 | 0.01 | 0.01 | 0.02 | 0.02 | 0.01 | 0.05 | 0.02 | 0.01 | 0.02 | 0.03 | 0.01 | 0.03 | 0.02 |  |  |  | 0.1 | 0.07 | 0.2 |  |  | 0.2 | 0.1 | 0.1 | 0.1 | 0.05 | 0.1 | 0.03 |  | 0.1 | 0.01 | 0.01 | 0.01 | 0.01 | 0.01 | 0.02 | 0.02 | 0.01 | 0.05 | 0.02 | 0.01 | 0.02 | 0.03 | 0.01 | 0.03 | 0.02
Ref |  | <0.1 | <0.1 | <0.09 | <0.09 | <0.1 | <0.1 | <0.2 | 0.328675 | <0.1 | <0.2 | <0.1 | <0.03 | <0.2 | <0.1 | 33.69224 | <0.1 | <0.01 | <0.01 | <0.08 | <0.01 | <0.01 | <0.01 | <0.03 | <0.04 | <0.06 | <0.01 | <0.01 | <0.01 | <0.01 | <0.01 | <0.1 | <0.02 | 2016-02-19 |  |  | 0.1 | 0.1 | 0.09 | 0.09 | 0.1 | 0.1 | 0.2 | 0.328675 | 0.1 | 0.2 | 0.1 | 0.03 | 0.2 | 0.1 | 33.69224 | 0.1 | 0.01 | 0.01 | 0.08 | 0.01 | 0.01 | 0.01 | 0.03 | 0.04 | 0.06 | 0.01 | 0.01 | 0.01 | 0.01 | 0.01 | 0.1 | 0.02 |  | 0.1 | 0.1 | 0.09 | 0.09 | 0.1 | 0.1 | 0.2 |  | 0.1 | 0.2 | 0.1 | 0.03 | 0.2 | 0.1 |  | 0.1 | 0.01 | 0.01 | 0.08 | 0.01 | 0.01 | 0.01 | 0.03 | 0.04 | 0.06 | 0.01 | 0.01 | 0.01 | 0.01 | 0.01 | 0.1 | 0.02
Ref |  | <0.1 | <0.1 | <0.07 | <0.06 | <0.2 | <0.07 | <0.1 | <0.2 | <0.1 | <0.1 | <0.1 | <0.02 | <0.1 | <0.02 | <12 | <0.1 | <0.01 | <0.01 | 0.02093373 | <0.01 | <0.02 | <0.01 | <0.04 | <0.04 | <0.1 | <0.04 | <0.01 | <0.01 | <0.01 | <0.01 | <0.05 | <0.03 | 2015-09-05 |  |  | 0.1 | 0.1 | 0.07 | 0.06 | 0.2 | 0.07 | 0.1 | 0.2 | 0.1 | 0.1 | 0.1 | 0.02 | 0.1 | 0.02 | 12 | 0.1 | 0.01 | 0.01 | 0.02093373 | 0.01 | 0.02 | 0.01 | 0.04 | 0.04 | 0.1 | 0.04 | 0.01 | 0.01 | 0.01 | 0.01 | 0.05 | 0.03 |  | 0.1 | 0.1 | 0.07 | 0.06 | 0.2 | 0.07 | 0.1 | 0.2 | 0.1 | 0.1 | 0.1 | 0.02 | 0.1 | 0.02 | 12 | 0.1 | 0.01 | 0.01 |  | 0.01 | 0.02 | 0.01 | 0.04 | 0.04 | 0.1 | 0.04 | 0.01 | 0.01 | 0.01 | 0.01 | 0.05 | 0.03
Ref |  | <0.06 | 0.3245542 | <0.04 | <0.02 | <0.1 | <0.09 | <0.2 | <0.05 | <0.03 | <0.03 | 0.04255545 | <0.01 | <0.04 | <0.04 | 10.69781 | <0.02 | 0.006858099 | <0.01 | <0.03 | <0.01 | <0.01 | <0.02 | <0.02 | <0.03 | <0.06 | <0.01 | <0.01 | <0.01 | <0.01 | <0.01 | <0.05 | <0.05 | 2015-02-25 |  |  | 0.06 | 0.3245542 | 0.04 | 0.02 | 0.1 | 0.09 | 0.2 | 0.05 | 0.03 | 0.03 | 0.04255545 | 0.01 | 0.04 | 0.04 | 10.69781 | 0.02 | 0.006858099 | 0.01 | 0.03 | 0.01 | 0.01 | 0.02 | 0.02 | 0.03 | 0.06 | 0.01 | 0.01 | 0.01 | 0.01 | 0.01 | 0.05 | 0.05 |  | 0.06 |  | 0.04 | 0.02 | 0.1 | 0.09 | 0.2 | 0.05 | 0.03 | 0.03 |  | 0.01 | 0.04 | 0.04 |  | 0.02 |  | 0.01 | 0.03 | 0.01 | 0.01 | 0.02 | 0.02 | 0.03 | 0.06 | 0.01 | 0.01 | 0.01 | 0.01 | 0.01 | 0.05 | 0.05
Ref |  | 0.208063 | 0.2448724 | <0.05 | <0.06 | 0.5144109 | 0.3392964 | <0.1 | <0.2 | <0.02 | 0.2164841 | <0.07 | <0.03 | <0.1 | <0.02 | <20 | <0.02 | <0.03 | <0.01 | <0.01 | <0.01 | <0.02 | <0.01 | <0.04 | <0.02 | <0.1 | <0.01 | <0.01 | <0.01 | <0.01 | <0.01 | <0.05 | <0.04 | 2014-10-24 |  |  | 0.208063 | 0.2448724 | 0.05 | 0.06 | 0.5144109 | 0.3392964 | 0.1 | 0.2 | 0.02 | 0.2164841 | 0.07 | 0.03 | 0.1 | 0.02 | 20 | 0.02 | 0.03 | 0.01 | 0.01 | 0.01 | 0.02 | 0.01 | 0.04 | 0.02 | 0.1 | 0.01 | 0.01 | 0.01 | 0.01 | 0.01 | 0.05 | 0.04 |  |  |  | 0.05 | 0.06 |  |  | 0.1 | 0.2 | 0.02 |  | 0.07 | 0.03 | 0.1 | 0.02 | 20 | 0.02 | 0.03 | 0.01 | 0.01 | 0.01 | 0.02 | 0.01 | 0.04 | 0.02 | 0.1 | 0.01 | 0.01 | 0.01 | 0.01 | 0.01 | 0.05 | 0.04
Ref |  | 0.3212665 | 0.5980259 | <0.04 | 0.03250668 | 0.2455026 | 7.390732 | 4.122733 | 2.148185 | <0.04 | 0.2566307 | <0.07 | <0.01 | <0.08 | <0.04 | 92.88105 | <0.05 | 0.02140721 | <0.02 | <0.02 | <0.02 | <0.01 | <0.01 | 0.02805937 | <0.03 | <0.1 | <0.02 | <0.01 | <0.01 | <0.02 | <0.01 | <0.09 | <0.05 | 2014-09-26 |  |  | 0.3212665 | 0.5980259 | 0.04 | 0.03250668 | 0.2455026 | 7.390732 | 4.122733 | 2.148185 | 0.04 | 0.2566307 | 0.07 | 0.01 | 0.08 | 0.04 | 92.88105 | 0.05 | 0.02140721 | 0.02 | 0.02 | 0.02 | 0.01 | 0.01 | 0.02805937 | 0.03 | 0.1 | 0.02 | 0.01 | 0.01 | 0.02 | 0.01 | 0.09 | 0.05 |  |  |  | 0.04 | [5 empty] | 0.04 |  | 0.07 | 0.01 | 0.08 | 0.04 |  | 0.05 |  | 0.02 | 0.02 | 0.02 | 0.01 | 0.01 |  | 0.03 | 0.1 | 0.02 | 0.01 | 0.01 | 0.02 | 0.01 | 0.09 | 0.05
Ref |  | 0.8079305 | 0.9471921 | 1.653636 | 0.06814658 | 2.463919 | 1.040009 | 0.4644521 | 2.789173 | <0.01 | 1.844294 | 0.7720544 | <0.01 | 0.3003418 | <0.02 | 541.0437 | 0.0148724 | 0.02326596 | 0.6169772 | <0.02 | <0.01 | <0.01 | <0.01 | <0.03 | <0.01 | <0.1 | <0.01 | 0.02834901 | <0.01 | <0.01 | <0.01 | 0.06172771 | <0.01 | 2014-02-14 |  |  | 0.8079305 | 0.9471921 | 1.653636 | 0.06814658 | 2.463919 | 1.040009 | 0.4644521 | 2.789173 | 0.01 | 1.844294 | 0.7720544 | 0.01 | 0.3003418 | 0.02 | 541.0437 | 0.0148724 | 0.02326596 | 0.6169772 | 0.02 | 0.01 | 0.01 | 0.01 | 0.03 | 0.01 | 0.1 | 0.01 | 0.02834901 | 0.01 | 0.01 | 0.01 | 0.06172771 | 0.01 | [9 empty] | 0.01 |  |  | 0.01 |  | 0.02 |  |  |  |  | 0.02 | 0.01 | 0.01 | 0.01 | 0.03 | 0.01 | 0.1 | 0.01 |  | 0.01 | 0.01 | 0.01 |  | 0.01
Ref |  | <0.1 | 1.066375 | <0.04 | <0.05 | <0.2 | <0.04 | <0.05 | <0.1 | <0.01 | <0.1 | <0.1 | <0.06 | <0.04 | <0.02 | 51.35388 | <0.05 | <0.03 | <0.03 | <0.01 | <0.02 | <0.01 | <0.02 | <0.04 | <0.03 | <0.1 | <0.01 | <0.01 | <0.01 | <0.02 | <0.01 | <0.02 | <0.03 | 2014-02-03 |  |  | 0.1 | 1.066375 | 0.04 | 0.05 | 0.2 | 0.04 | 0.05 | 0.1 | 0.01 | 0.1 | 0.1 | 0.06 | 0.04 | 0.02 | 51.35388 | 0.05 | 0.03 | 0.03 | 0.01 | 0.02 | 0.01 | 0.02 | 0.04 | 0.03 | 0.1 | 0.01 | 0.01 | 0.01 | 0.02 | 0.01 | 0.02 | 0.03 |  | 0.1 |  | 0.04 | 0.05 | 0.2 | 0.04 | 0.05 | 0.1 | 0.01 | 0.1 | 0.1 | 0.06 | 0.04 | 0.02 |  | 0.05 | 0.03 | 0.03 | 0.01 | 0.02 | 0.01 | 0.02 | 0.04 | 0.03 | 0.1 | 0.01 | 0.01 | 0.01 | 0.02 | 0.01 | 0.02 | 0.03
Ref |  | <0.1 | <0.04 | <0.03 | <0.06 | 0.1309661 | <0.06 | <0.1 | <0.5 | <0.03 | <0.2 | <0.3 | <0.04 | <0.07 | <0.04 | 97.01434 | <0.03 | <0.02 | <0.02 | <0.03 | <0.02 | <0.02 | <0.05 | <0.09 | <0.1 | <0.1 | <0.01 | <0.02 | <0.02 | <0.01 | <0.01 | <0.08 | <0.01 | 2013-09-06 |  |  | 0.1 | 0.04 | 0.03 | 0.06 | 0.1309661 | 0.06 | 0.1 | 0.5 | 0.03 | 0.2 | 0.3 | 0.04 | 0.07 | 0.04 | 97.01434 | 0.03 | 0.02 | 0.02 | 0.03 | 0.02 | 0.02 | 0.05 | 0.09 | 0.1 | 0.1 | 0.01 | 0.02 | 0.02 | 0.01 | 0.01 | 0.08 | 0.01 |  | 0.1 | 0.04 | 0.03 | 0.06 |  | 0.06 | 0.1 | 0.5 | 0.03 | 0.2 | 0.3 | 0.04 | 0.07 | 0.04 |  | 0.03 | 0.02 | 0.02 | 0.03 | 0.02 | 0.02 | 0.05 | 0.09 | 0.1 | 0.1 | 0.01 | 0.02 | 0.02 | 0.01 | 0.01 | 0.08 | 0.01
Ref |  | <0.1 | 0.2020557 | 0.1431443 | <0.04 | <0.2 | <0.07 | <0.05 | <0.2 | <0.02 | <0.1 | <0.2 | <0.05 | <0.06 | <0.01 | 247.3941 | <0.04 | <0.02 | <0.01 | <0.01 | <0.02 | <0.02 | <0.01 | <0.04 | <0.02 | <0.1 | <0.02 | <0.03 | <0.02 | <0.02 | <0.01 | <0.08 | <0.05 | 2013-01-11 |  |  | 0.1 | 0.2020557 | 0.1431443 | 0.04 | 0.2 | 0.07 | 0.05 | 0.2 | 0.02 | 0.1 | 0.2 | 0.05 | 0.06 | 0.01 | 247.3941 | 0.04 | 0.02 | 0.01 | 0.01 | 0.02 | 0.02 | 0.01 | 0.04 | 0.02 | 0.1 | 0.02 | 0.03 | 0.02 | 0.02 | 0.01 | 0.08 | 0.05 |  | 0.1 |  |  | 0.04 | 0.2 | 0.07 | 0.05 | 0.2 | 0.02 | 0.1 | 0.2 | 0.05 | 0.06 | 0.01 |  | 0.04 | 0.02 | 0.01 | 0.01 | 0.02 | 0.02 | 0.01 | 0.04 | 0.02 | 0.1 | 0.02 | 0.03 | 0.02 | 0.02 | 0.01 | 0.08 | 0.05
[36 empty] | Average | 0.3043449 | 0.198502816 | 0.1199699 | 0.0564261304 | 0.3355423 | 6.394901 | 0.4723972 | 0.5740526 | 0.0592 | 0.5434454 | 0.1243293 | 0.03877026 | 1.105419 | 0.0264 | 108.6772 | 0.1327525 | 0.02698079 | 0.039479088 | 0.02403735 | 0.016 | 0.01631591 | 0.0236 | 0.03372911 | 0.0290131 | 0.0584 | 0.0156 | 0.01545281 | 0.02 | 0.0152 | 0.0104 | 0.0728691084 | 0.0328 | DL Ave. | 0.08461538 | 0.075 | 0.0535 | 0.0552381 | 0.1241667 | 0.085 | 0.1127273 | 0.2576923 | 0.06043478 | 0.122 | 0.1077778 | 0.03 | 0.08705882 | 0.02782609 | 12.33333 | 0.06 | 0.01916667 | 0.01318182 | 0.0252381 | 0.01652174 | 0.01545455 | 0.02478261 | 0.03333333 | 0.03090909 | 0.06363636 | 0.01608696 | 0.013 | 0.02045455 | 0.01391304 | 0.01043478 | 0.06636364 | 0.0328
[36 empty] | SD | 0.7808777 | 0.2727598 | 0.3207074 | 0.02929941 | 0.546031 | 25.54213 | 0.8377203 | 0.7244906 | 0.03828838 | 0.9403995 | 0.1454828 | 0.03702054 | 4.869596 | 0.0203879 | 156.7588 | 0.1174967 | 0.03308511 | 0.1206917 | 0.01707016 | 0.01 | 0.01008085 | 0.01551344 | 0.01946464 | 0.02101337 | 0.0346025 | 0.01121011 | 0.009914439 | 0.01658312 | 0.008225975 | 0.002 | 0.07601059 | 0.02150969
第一処理室 | ｸﾗｽ1000 | 0.2 | <0.03 | 0.08 | <0.09 | 1.7 | 2.8 | <0.1 | <0.2 | <0.04 | 32 | <0.08 | <0.1 | 0.4 | <0.01 | 36 | <0.2 | <0.01 | <0.05 | 0.02 | <0.01 | <0.01 | <0.01 | <0.02 | <0.01 | <0.01 | <0.01 | <0.05 | <0.01 | <0.04 | <0.01 | <0.2 | <0.03 | 2022-01-26 |  |  | 0.2 | 0.03 | 0.08 | 0.09 | 1.7 | 2.8 | 0.1 | 0.2 | 0.04 | 32 | 0.08 | 0.1 | 0.4 | 0.01 | 36 | 0.2 | 0.01 | 0.05 | 0.02 | 0.01 | 0.01 | 0.01 | 0.02 | 0.01 | 0.01 | 0.01 | 0.05 | 0.01 | 0.04 | 0.01 | 0.2 | 0.03
第一処理室 | ｸﾗｽ1000 | 2.745511 | 10.20671 | 4.717544 | 0.09949752 | 54.43153 | 15.27861 | 4.983224 | 170.5595 | 0.0637319 | 240.524 | 3.253321 | <0.02 | 27.65568 | <0.01 | 218.2848 | <0.05 | 0.2110143 | 0.00540106 | 0.05659772 | 0.4954026 | 0.02624937 | 0.1778067 | <0.01 | <0.05 | <0.03 | <0.01 | 0.05184339 | 0.1019317 | <0.01 | <0.01 | 0.05801444 | <0.04 | 2020-02-26 |  |  | 2.745511 | 10.20671 | 4.717544 | 0.09949752 | 54.43153 | 15.27861 | 4.983224 | 170.5595 | 0.0637319 | 240.524 | 3.253321 | 0.02 | 27.65568 | 0.01 | 218.2848 | 0.05 | 0.2110143 | 0.00540106 | 0.05659772 | 0.4954026 | 0.02624937 | 0.1778067 | 0.01 | 0.05 | 0.03 | 0.01 | 0.05184339 | 0.1019317 | 0.01 | 0.01 | 0.05801444 | 0.04
第一処理室 | ｸﾗｽ1000 | 59.29243 | 41.78394 | 6.292682 | 9.421072 | 132.3232 | 27.17635 | 4.306625 | 12.08521 | 1.07969 | 19.74057 | 0.2049153 | <0.03 | 4.061083 | 0.1788115 | 45.28917 | 0.4324663 | 0.03561826 | 0.02759237 | <0.04 | <0.01 | <0.01 | <0.03 | <0.04 | <0.07 | <0.05 | <0.01 | <0.01 | <0.08 | <0.01 | <0.01 | <0.02 | <0.02 | 2019-02-01 |  |  | 59.29243 | 41.78394 | 6.292682 | 9.421072 | 132.3232 | 27.17635 | 4.306625 | 12.08521 | 1.07969 | 19.74057 | 0.2049153 | 0.03 | 4.061083 | 0.1788115 | 45.28917 | 0.4324663 | 0.03561826 | 0.02759237 | 0.04 | 0.01 | 0.01 | 0.03 | 0.04 | 0.07 | 0.05 | 0.01 | 0.01 | 0.08 | 0.01 | 0.01 | 0.02 | 0.02
ｸﾗｽ1000 C/R |  | 120.0098 | 4.709379 | 15.83013 | 21.04614 | 281.0869 | 41.18823 | 16.9536 | 2.49496 | 2.516584 | 76.33895 | 0.8927599 | 0.1647774 | 3.848483 | 0.3109346 | 21.62364 | 0.4652981 | <0.02 | <0.02 | <0.05 | <0.04 | <0.02 | 0.04545902 | <0.07 | <0.03 | <0.06 | <0.02 | 0.01611819 | <0.03 | <0.01 | <0.01 | <0.04 | <0.02 | 2018-02-02 |  |  | 120.0098 | 4.709379 | 15.83013 | 21.04614 | 281.0869 | 41.18823 | 16.9536 | 2.49496 | 2.516584 | 76.33895 | 0.8927599 | 0.1647774 | 3.848483 | 0.3109346 | 21.62364 | 0.4652981 | 0.02 | 0.02 | 0.05 | 0.04 | 0.02 | 0.04545902 | 0.07 | 0.03 | 0.06 | 0.02 | 0.01611819 | 0.03 | 0.01 | 0.01 | 0.04 | 0.02
ｸﾗｽ1000 C/R |  | 0.7897968 | 0.1354718 | 0.09527929 | <0.05 | 0.7010282 | 36.02301 | 10.57382 | 0.4014487 | <0.1 | 11.44226 | <0.1 | <0.04 | 0.3875675 | 0.01450647 | 42.35859 | 0.1898582 | <0.04 | <0.02 | <0.01 | <0.01 | <0.03 | <0.04 | <0.05 | <0.01 | <0.1 | <0.01 | 0.02044612 | <0.04 | <0.02 | <0.01 | <0.02 | <0.03 | 2017-09-28 |  |  | 0.7897968 | 0.1354718 | 0.09527929 | 0.05 | 0.7010282 | 36.02301 | 10.57382 | 0.4014487 | 0.1 | 11.44226 | 0.1 | 0.04 | 0.3875675 | 0.01450647 | 42.35859 | 0.1898582 | 0.04 | 0.02 | 0.01 | 0.01 | 0.03 | 0.04 | 0.05 | 0.01 | 0.1 | 0.01 | 0.02044612 | 0.04 | 0.02 | 0.01 | 0.02 | 0.03
ｸﾗｽ1000 C/R |  | 1.613544 | 0.119612 | 0.07376717 | <0.1 | 32.94976 | 86.78057 | 24.48942 | 2.835206 | <0.1 | 5.508523 | 0.2476388 | <0.03 | 41.21609 | 0.05137222 | 26.05779 | 0.3233358 | <0.02 | <0.01 | <0.01 | <0.01 | <0.01 | <0.03 | <0.04 | <0.01 | <0.08 | <0.01 | <0.02 | <0.05 | <0.03 | <0.01 | <0.04 | <0.03 | 2017-02-27 |  |  | 1.613544 | 0.119612 | 0.07376717 | 0.1 | 32.94976 | 86.78057 | 24.48942 | 2.835206 | 0.1 | 5.508523 | 0.2476388 | 0.03 | 41.21609 | 0.05137222 | 26.05779 | 0.3233358 | 0.02 | 0.01 | 0.01 | 0.01 | 0.01 | 0.03 | 0.04 | 0.01 | 0.08 | 0.01 | 0.02 | 0.05 | 0.03 | 0.01 | 0.04 | 0.03
ｸﾗｽ1000 C/R |  | 21.75698 | 4.749606 | 1.104955 | 1.143153 | 200.0901 | 21.71129 | 10.24507 | 0.5890828 | 0.1676681 | 29.23876 | 0.1806544 | <0.05 | 1.607012 | 0.03381449 | 38.54043 | 0.172051 | 0.01384313 | <0.01 | <0.01 | <0.01 | <0.01 | <0.02 | <0.02 | <0.01 | <0.05 | <0.02 | 0.0116317 | <0.02 | <0.03 | <0.01 | <0.03 | <0.02 | 2016-10-03 |  |  | 21.75698 | 4.749606 | 1.104955 | 1.143153 | 200.0901 | 21.71129 | 10.24507 | 0.5890828 | 0.1676681 | 29.23876 | 0.1806544 | 0.05 | 1.607012 | 0.03381449 | 38.54043 | 0.172051 | 0.01384313 | 0.01 | 0.01 | 0.01 | 0.01 | 0.02 | 0.02 | 0.01 | 0.05 | 0.02 | 0.0116317 | 0.02 | 0.03 | 0.01 | 0.03 | 0.02
ｸﾗｽ1000 C/R |  | 468.9089 | 2.511056 | 3.635318 | 75.45456 | 30.17761 | 101.0717 | 28.20999 | 25.23209 | 1.936352 | 132.7917 | 3.338285 | 0.09890433 | 5.128501 | 0.4381176 | 104.9601 | 0.1225401 | 0.0249625 | 0.01577988 | <0.08 | 0.05918023 | 0.01394345 | 0.04805479 | <0.03 | <0.04 | <0.06 | <0.01 | 0.02548851 | <0.01 | <0.01 | 0.1249906 | <0.1 | <0.02 | 2016-02-19 |  |  | 468.9089 | 2.511056 | 3.635318 | 75.45456 | 30.17761 | 101.0717 | 28.20999 | 25.23209 | 1.936352 | 132.7917 | 3.338285 | 0.09890433 | 5.128501 | 0.4381176 | 104.9601 | 0.1225401 | 0.0249625 | 0.01577988 | 0.08 | 0.05918023 | 0.01394345 | 0.04805479 | 0.03 | 0.04 | 0.06 | 0.01 | 0.02548851 | 0.01 | 0.01 | 0.1249906 | 0.1 | 0.02
ｸﾗｽ1000 C/R |  | 2.280392 | 9.720335 | <0.07 | <0.06 | 41.99126 | 84.18514 | 96.55845 | 20.82312 | <0.1 | 37.76477 | 0.2945533 | <0.02 | 31.06579 | <0.02 | 68.82445 | 0.1997507 | 0.01123869 | <0.01 | 0.07165121 | 0.0441238 | <0.02 | <0.01 | <0.04 | <0.04 | <0.1 | 0.1013383 | 0.1860824 | <0.01 | <0.01 | <0.01 | <0.05 | <0.03 | 2015-09-05 |  |  | 2.280392 | 9.720335 | 0.07 | 0.06 | 41.99126 | 84.18514 | 96.55845 | 20.82312 | 0.1 | 37.76477 | 0.2945533 | 0.02 | 31.06579 | 0.02 | 68.82445 | 0.1997507 | 0.01123869 | 0.01 | 0.07165121 | 0.0441238 | 0.02 | 0.01 | 0.04 | 0.04 | 0.1 | 0.1013383 | 0.1860824 | 0.01 | 0.01 | 0.01 | 0.05 | 0.03
ｸﾗｽ1000 C/R |  | 12.35934 | 0.4626001 | 1.586057 | 2.510864 | 0.9713992 | 4.541265 | 1.686956 | 0.2070118 | 0.2526349 | 3.682503 | 0.1415579 | 0.02449287 | 0.2372334 | 0.04876964 | 100.4058 | <0.1 | 0.03189719 | <0.01 | <0.03 | <0.01 | <0.01 | <0.02 | <0.02 | <0.03 | <0.06 | <0.01 | 0.01111904 | <0.01 | <0.01 | <0.01 | <0.05 | <0.05 | 2015-02-25 |  |  | 12.35934 | 0.4626001 | 1.586057 | 2.510864 | 0.9713992 | 4.541265 | 1.686956 | 0.2070118 | 0.2526349 | 3.682503 | 0.1415579 | 0.02449287 | 0.2372334 | 0.04876964 | 100.4058 | 0.1 | 0.03189719 | 0.01 | 0.03 | 0.01 | 0.01 | 0.02 | 0.02 | 0.03 | 0.06 | 0.01 | 0.01111904 | 0.01 | 0.01 | 0.01 | 0.05 | 0.05
ｸﾗｽ1000 C/R |  | 0.8433444 | 0.9939227 | <0.04 | 0.05463423 | 190.0799 | 12.54252 | 3.782095 | 0.6127784 | <0.1 | 0.2907269 | <0.1 | <0.01 | <0.1 | <0.04 | 195.5855 | <0.1 | 0.07694343 | <0.02 | <0.02 | <0.02 | <0.01 | <0.01 | 0.01283359 | <0.03 | <0.1 | <0.02 | <0.01 | <0.01 | <0.02 | <0.01 | <0.09 | <0.05 | 2014-09-26 |  |  | 0.8433444 | 0.9939227 | 0.04 | 0.05463423 | 190.0799 | 12.54252 | 3.782095 | 0.6127784 | 0.1 | 0.2907269 | 0.1 | 0.01 | 0.1 | 0.04 | 195.5855 | 0.1 | 0.07694343 | 0.02 | 0.02 | 0.02 | 0.01 | 0.01 | 0.01283359 | 0.03 | 0.1 | 0.02 | 0.01 | 0.01 | 0.02 | 0.01 | 0.09 | 0.05
ｸﾗｽ1000 C/R |  | 46.58863 | 76.93224 | 31.15133 | 2.621669 | 353.2923 | 131.4266 | 33.47325 | 78.38072 | 0.69687 | 186.9027 | 1.534932 | 0.01993295 | 10.1241 | 0.4485889 | 87.2624 | <0.1 | 0.01331471 | 0.03177785 | 0.03352705 | 0.110069 | <0.01 | 0.03768043 | <0.03 | <0.01 | <0.1 | <0.01 | 0.06755556 | <0.01 | <0.01 | <0.01 | <0.05 | <0.01 | 2014-02-14 |  |  | 46.58863 | 76.93224 | 31.15133 | 2.621669 | 353.2923 | 131.4266 | 33.47325 | 78.38072 | 0.69687 | 186.9027 | 1.534932 | 0.01993295 | 10.1241 | 0.4485889 | 87.2624 | 0.1 | 0.01331471 | 0.03177785 | 0.03352705 | 0.110069 | 0.01 | 0.03768043 | 0.03 | 0.01 | 0.1 | 0.01 | 0.06755556 | 0.01 | 0.01 | 0.01 | 0.05 | 0.01
ｸﾗｽ1000 C/R |  | 0.5560744 | 0.1016968 | <0.04 | <0.05 | <0.2 | 5.309077 | 0.999778 | 15.88905 | <0.1 | 1.184772 | 0.2273645 | <0.06 | 0.6770843 | 0.1556384 | 345.9825 | <0.1 | <0.03 | <0.03 | <0.01 | <0.02 | <0.01 | <0.02 | <0.04 | <0.03 | <0.1 | <0.01 | <0.01 | <0.01 | <0.02 | <0.01 | 0.3181242 | <0.03 | 2014-02-03 |  |  | 0.5560744 | 0.1016968 | 0.04 | 0.05 | 0.2 | 5.309077 | 0.999778 | 15.88905 | 0.1 | 1.184772 | 0.2273645 | 0.06 | 0.6770843 | 0.1556384 | 345.9825 | 0.1 | 0.03 | 0.03 | 0.01 | 0.02 | 0.01 | 0.02 | 0.04 | 0.03 | 0.1 | 0.01 | 0.01 | 0.01 | 0.02 | 0.01 | 0.3181242 | 0.03
ｸﾗｽ1000 C/R |  | 1.39417 | 0.610966 | 0.2015801 | <0.06 | 0.8931952 | 6.167947 | 3.07388 | 3.56885 | <0.1 | 3.392028 | <0.3 | <0.04 | 2.358529 | <0.04 | 663.7385 | 0.1418834 | 0.02943708 | <0.02 | <0.03 | <0.02 | 0.03560493 | <0.05 | <0.09 | <0.1 | <0.1 | <0.01 | 0.01743496 | <0.02 | <0.01 | <0.01 | <0.08 | <0.01 | 2013-09-06 |  |  | 1.39417 | 0.610966 | 0.2015801 | 0.06 | 0.8931952 | 6.167947 | 3.07388 | 3.56885 | 0.1 | 3.392028 | 0.3 | 0.04 | 2.358529 | 0.04 | 663.7385 | 0.1418834 | 0.02943708 | 0.02 | 0.03 | 0.02 | 0.03560493 | 0.05 | 0.09 | 0.1 | 0.1 | 0.01 | 0.01743496 | 0.02 | 0.01 | 0.01 | 0.08 | 0.01
ｸﾗｽ1000 C/R |  | 22.66837 | 858.7301 | 30.21425 | 3.751906 | 173.0198 | 289.6077 | 40.44213 | 33.95669 | 0.4713037 | 411.669 | 0.3069922 | <0.05 | 26.75374 | 0.3708083 | 729.3194 | 0.150977 | <0.02 | 0.03741076 | 0.03733237 | <0.02 | <0.02 | 0.0416626 | <0.04 | <0.02 | <0.1 | <0.02 | <0.03 | <0.02 | <0.02 | <0.01 | <0.08 | <0.05 | 2013-01-11 |  |  | 22.66837 | 858.7301 | 30.21425 | 3.751906 | 173.0198 | 289.6077 | 40.44213 | 33.95669 | 0.4713037 | 411.669 | 0.3069922 | 0.05 | 26.75374 | 0.3708083 | 729.3194 | 0.150977 | 0.02 | 0.03741076 | 0.03733237 | 0.02 | 0.02 | 0.0416626 | 0.04 | 0.02 | 0.1 | 0.02 | 0.03 | 0.02 | 0.02 | 0.01 | 0.08 | 0.05
[36 empty] | Average | 50.80049 | 67.45318 | 6.342193 | 7.767566 | 99.59387 | 57.72067 | 18.65855 | 24.52238 | 0.5216556 | 79.49809 | 0.746865 | 0.0505405 | 10.37473 | 0.1447575 | 181.6155 | 0.1898774 | 0.03921795 | 0.02119746 | 0.03394056 | 0.05925171 | 0.01638652 | 0.03937757 | 0.03685557 | 0.03266667 | 0.07333333 | 0.01875589 | 0.03584799 | 0.02879545 | 0.01733333 | 0.01766604 | 0.08174258 | 0.02933333
[36 empty] | SD | 120.2416 | 219.9163 | 10.72188 | 19.54604 | 115.0716 | 75.91981 | 25.11139 | 45.40585 | 0.7574331 | 117.959 | 1.102571 | 0.04150365 | 13.88475 | 0.164622 | 227.4896 | 0.1234224 | 0.05031868 | 0.01227345 | 0.02248102 | 0.123672 | 0.008549817 | 0.04078488 | 0.02136369 | 0.02548576 | 0.02992053 | 0.02328811 | 0.04519196 | 0.02835036 | 0.009611501 | 0.02969045 | 0.07912059 | 0.01334523
第一処理室 | ﾁｬﾝﾊﾞ内 CC2 | 42 | 0.18 | 5.5 | 11 | <0.1 | <0.1 | <0.1 | <0.2 | 1.1 | 0.1 | <0.08 | <0.1 | <0.04 | 0.02 | 13 | <0.2 | <0.01 | <0.05 | 0.01 | <0.01 | <0.01 | <0.01 | <0.02 | <0.01 | <0.01 | <0.01 | <0.05 | <0.01 | <0.04 | <0.01 | <0.2 | <0.03 | 2022-01-26 |  |  | 42 | 0.18 | 5.5 | 11 | 0.1 | 0.1 | 0.1 | 0.2 | 1.1 | 0.1 | 0.08 | 0.1 | 0.04 | 0.02 | 13 | 0.2 | 0.01 | 0.05 | 0.01 | 0.01 | 0.01 | 0.01 | 0.02 | 0.01 | 0.01 | 0.01 | 0.05 | 0.01 | 0.04 | 0.01 | 0.2 | 0.03
第一処理室 | ﾁｬﾝﾊﾞ内 CC2 | 8.826434 | <0.02 | 0.6916864 | 1.282535 | 0.1148575 | <0.05 | <0.1 | 0.7391332 | 0.1156616 | <0.1 | <0.08 | <0.02 | <0.01 | 0.01121699 | 101.2905 | <0.05 | 0.01943119 | <0.01 | <0.05 | <0.04 | <0.01 | <0.06 | <0.01 | 0.05823724 | <0.03 | <0.01 | <0.03 | <0.01 | <0.01 | <0.01 | <0.02 | <0.04 | 2020-02-26 |  |  | 8.826434 | 0.02 | 0.6916864 | 1.282535 | 0.1148575 | 0.05 | 0.1 | 0.7391332 | 0.1156616 | 0.1 | 0.08 | 0.02 | 0.01 | 0.01121699 | 101.2905 | 0.05 | 0.01943119 | 0.01 | 0.05 | 0.04 | 0.01 | 0.06 | 0.01 | 0.05823724 | 0.03 | 0.01 | 0.03 | 0.01 | 0.01 | 0.01 | 0.02 | 0.04
第一処理室 | ﾁｬﾝﾊﾞ内 | 2.378619 | 19.19131 | 0.1043043 | <0.12 | 0.5950521 | 62.38654 | 2.996167 | 158.7766 | <0.1 | 45.69834 | 0.7500898 | <0.03 | 8.548687 | 1.88958 | 46.15811 | 0.7240991 | 0.1715074 | <0.01 | <0.04 | 0.06363615 | <0.01 | 0.07979862 | <0.04 | <0.07 | <0.05 | <0.01 | 0.01778374 | <0.08 | <0.01 | <0.01 | <0.02 | <0.02 | 2019-02-01 |  |  | 2.378619 | 19.19131 | 0.1043043 | 0.12 | 0.5950521 | 62.38654 | 2.996167 | 158.7766 | 0.1 | 45.69834 | 0.7500898 | 0.03 | 8.548687 | 1.88958 | 46.15811 | 0.7240991 | 0.1715074 | 0.01 | 0.04 | 0.06363615 | 0.01 | 0.07979862 | 0.04 | 0.07 | 0.05 | 0.01 | 0.01778374 | 0.08 | 0.01 | 0.01 | 0.02 | 0.02
ｸﾗｽ1000 ﾁｬﾝﾊﾞ内 |  | 19.56359 | <0.1 | 2.278926 | 5.380005 | 0.2578286 | 0.7945839 | 0.3067949 | 0.2314509 | 0.4343707 | 74.29392 | <0.1 | 0.06761844 | 0.8402214 | 0.0443428 | 13.64528 | 0.2427455 | <0.02 | <0.02 | <0.05 | <0.04 | <0.02 | 0.08483364 | <0.07 | <0.03 | <0.06 | <0.02 | <0.01 | <0.03 | <0.01 | <0.01 | <0.04 | <0.02 | 2018-02-02 |  |  | 19.56359 | 0.1 | 2.278926 | 5.380005 | 0.2578286 | 0.7945839 | 0.3067949 | 0.2314509 | 0.4343707 | 74.29392 | 0.1 | 0.06761844 | 0.8402214 | 0.0443428 | 13.64528 | 0.2427455 | 0.02 | 0.02 | 0.05 | 0.04 | 0.02 | 0.08483364 | 0.07 | 0.03 | 0.06 | 0.02 | 0.01 | 0.03 | 0.01 | 0.01 | 0.04 | 0.02
ｸﾗｽ1000 ﾁｬﾝﾊﾞ内 |  | 27.63113 | 0.589415 | 3.107418 | 5.200738 | 1.246917 | 18.41056 | 6.840708 | 0.5347555 | 0.4897641 | 25.64773 | 0.187322 | 0.06090942 | 0.8862405 | 0.04701358 | 28.51038 | 0.1691529 | <0.01 | <0.01 | 0.01112241 | <0.01 | <0.01 | <0.02 | <0.02 | <0.01 | <0.05 | <0.02 | <0.01 | <0.02 | <0.03 | <0.01 | <0.03 | <0.02 | 2016-10-03 |  |  | 27.63113 | 0.589415 | 3.107418 | 5.200738 | 1.246917 | 18.41056 | 6.840708 | 0.5347555 | 0.4897641 | 25.64773 | 0.187322 | 0.06090942 | 0.8862405 | 0.04701358 | 28.51038 | 0.1691529 | 0.01 | 0.01 | 0.01112241 | 0.01 | 0.01 | 0.02 | 0.02 | 0.01 | 0.05 | 0.02 | 0.01 | 0.02 | 0.03 | 0.01 | 0.03 | 0.02
ｸﾗｽ1000 ﾁｬﾝﾊﾞ内 |  | 262.6087 | 1.22318 | 45.01117 | 59.47242 | 0.520081 | 13.42813 | 4.52984 | 0.4641865 | 3.74231 | 1.499222 | 0.1403237 | 3.051477 | 1.035324 | 0.9107051 | 74.64956 | <0.1 | 0.1401185 | <0.01 | 0.06518388 | <0.01 | <0.02 | <0.01 | <0.04 | <0.04 | <0.1 | 0.1605298 | <0.01 | <0.01 | <0.01 | <0.01 | <0.05 | <0.03 | 2015-09-05 |  |  | 262.6087 | 1.22318 | 45.01117 | 59.47242 | 0.520081 | 13.42813 | 4.52984 | 0.4641865 | 3.74231 | 1.499222 | 0.1403237 | 3.051477 | 1.035324 | 0.9107051 | 74.64956 | 0.1 | 0.1401185 | 0.01 | 0.06518388 | 0.01 | 0.02 | 0.01 | 0.04 | 0.04 | 0.1 | 0.1605298 | 0.01 | 0.01 | 0.01 | 0.01 | 0.05 | 0.03
ｸﾗｽ1000 ﾁｬﾝﾊﾞ内 |  | 10.87779 | 0.2942955 | 0.3381464 | 0.2475287 | 0.1764604 | 0.4656367 | 0.5145642 | <0.2 | 0.1195725 | 0.2542718 | <0.1 | <0.03 | <0.1 | <0.02 | <20 | <0.1 | <0.03 | <0.01 | <0.01 | <0.01 | <0.02 | <0.01 | <0.04 | <0.02 | <0.1 | <0.01 | <0.01 | <0.01 | <0.01 | <0.01 | <0.05 | <0.04 | 2014-10-24 |  |  | 10.87779 | 0.2942955 | 0.3381464 | 0.2475287 | 0.1764604 | 0.4656367 | 0.5145642 | 0.2 | 0.1195725 | 0.2542718 | 0.1 | 0.03 | 0.1 | 0.02 | 20 | 0.1 | 0.03 | 0.01 | 0.01 | 0.01 | 0.02 | 0.01 | 0.04 | 0.02 | 0.1 | 0.01 | 0.01 | 0.01 | 0.01 | 0.01 | 0.05 | 0.04
ｸﾗｽ1000 ﾁｬﾝﾊﾞ内 |  | 12.13042 | 0.7577434 | 0.1545643 | <0.06 | 1.812129 | 18.92524 | 7.731325 | 52.8704 | 0.3180487 | 46.45609 | 4.447028 | <0.04 | 8.35672 | 0.4300012 | 106.8886 | <0.1 | 0.02792736 | <0.02 | <0.03 | <0.02 | <0.02 | <0.05 | <0.09 | <0.1 | <0.1 | <0.01 | <0.02 | <0.02 | <0.01 | <0.01 | <0.08 | <0.01 | 2013-09-06 |  |  | 12.13042 | 0.7577434 | 0.1545643 | 0.06 | 1.812129 | 18.92524 | 7.731325 | 52.8704 | 0.3180487 | 46.45609 | 4.447028 | 0.04 | 8.35672 | 0.4300012 | 106.8886 | 0.1 | 0.02792736 | 0.02 | 0.03 | 0.02 | 0.02 | 0.05 | 0.09 | 0.1 | 0.1 | 0.01 | 0.02 | 0.02 | 0.01 | 0.01 | 0.08 | 0.01
ｸﾗｽ1000 ﾁｬﾝﾊﾞ内 |  | 1190.123 | 4.945011 | 125.1906 | 222.1204 | 4.624472 | 484.4061 | 6.579972 | 1.080877 | 25.73042 | 1.822511 | <0.2 | 3.392436 | 0.6368256 | 2.035069 | 864.866 | 0.1076261 | 0.1442636 | 0.01549345 | 0.2756053 | <0.02 | <0.02 | <0.01 | <0.04 | <0.02 | <0.1 | <0.02 | <0.03 | <0.02 | <0.02 | <0.01 | <0.08 | <0.05 | 2013-01-11 |  |  | 1190.123 | 4.945011 | 125.1906 | 222.1204 | 4.624472 | 484.4061 | 6.579972 | 1.080877 | 25.73042 | 1.822511 | 0.2 | 3.392436 | 0.6368256 | 2.035069 | 864.866 | 0.1076261 | 0.1442636 | 0.01549345 | 0.2756053 | 0.02 | 0.02 | 0.01 | 0.04 | 0.02 | 0.1 | 0.02 | 0.03 | 0.02 | 0.02 | 0.01 | 0.08 | 0.05
[36 empty] | Average | 175.1266 | 3.033439 | 20.26409 | 33.87596 | 1.049755 | 66.55187 | 3.29993 | 23.89971 | 3.572239 | 21.76356 | 0.6760848 | 0.7547157 | 2.272669 | 0.600881 | 141.0009 | 0.1992915 | 0.06369423 | 0.01727705 | 0.0602124 | 0.02484846 | 0.01555556 | 0.03718136 | 0.04111111 | 0.03980414 | 0.06666667 | 0.03005887 | 0.02086486 | 0.02333333 | 0.01666667 | 0.01 | 0.06333333 | 0.02888889
[36 empty] | SD | 389.3249 | 6.249909 | 41.90573 | 73.07952 | 1.45996 | 157.9388 | 3.196369 | 53.46362 | 8.388897 | 27.76391 | 1.429705 | 1.4016 | 3.525091 | 0.8277895 | 273.8654 | 0.2056961 | 0.0670866 | 0.01300759 | 0.08321743 | 0.01901495 | 0.005270463 | 0.03166718 | 0.02522124 | 0.03068438 | 0.03464102 | 0.04916554 | 0.01368475 | 0.02236068 | 0.01118034 | 0 | 0.0559017 | 0.01269296
加工洗浄室 | ｸﾗｽ10000 | 7.2 | <0.03 | 0.08 | <0.09 | 0.5 | 19 | 7.8 | 13 | <0.04 | 108 | 0.6 | <0.1 | 8.5 | <0.01 | 57 | 0.3 | <0.01 | <0.05 | 0.04 | 0.45 | <0.01 | <0.01 | <0.02 | <0.01 | <0.01 | <0.01 | 0.14 | <0.01 | <0.04 | <0.01 | <0.2 | <0.03 | 2022-01-26 |  |  | 7.2 | 0.03 | 0.08 | 0.09 | 0.5 | 19 | 7.8 | 13 | 0.04 | 108 | 0.6 | 0.1 | 8.5 | 0.01 | 57 | 0.3 | 0.01 | 0.05 | 0.04 | 0.45 | 0.01 | 0.01 | 0.02 | 0.01 | 0.01 | 0.01 | 0.14 | 0.01 | 0.04 | 0.01 | 0.2 | 0.03
加工洗浄室 | ｸﾗｽ10000 | <0.1 | <0.06 | <0.04 | <0.02 | 0.8 | 11 | 3.8 | 3.1 | <0.02 | 66 | <0.03 | 0.11 | 3.3 | <0.01 | 570 | <0.1 | 0.01 | <0.02 | <0.01 | <0.04 | <0.01 | <0.04 | <0.02 | <0.03 | <0.01 | <0.05 | <0.01 | 0.01 | <0.01 | <0.01 | <0.05 | 0.57 | 2021-03-17 |  |  | 0.1 | 0.06 | 0.04 | 0.02 | 0.8 | 11 | 3.8 | 3.1 | 0.02 | 66 | 0.03 | 0.11 | 3.3 | 0.01 | 570 | 0.1 | 0.01 | 0.02 | 0.01 | 0.04 | 0.01 | 0.04 | 0.02 | 0.03 | 0.01 | 0.05 | 0.01 | 0.01 | 0.01 | 0.01 | 0.05 | 0.57
加工洗浄室 | ｸﾗｽ10000 | 87.65018 | 0.7071889 | 0.9892511 | 0.1067576 | 57.5279 | 187.4479 | 68.63834 | 23.4521 | 0.9136696 | 105.4609 | 1.228928 | 0.03427698 | 14.13953 | <0.02 | 218.6109 | 0.1172933 | 0.08035869 | 0.1089737 | <0.04 | 0.05160369 | 0.07546641 | <0.05 | 0.1123427 | <0.02 | <0.04 | <0.01 | 0.3630161 | <0.02 | <0.01 | <0.01 | 0.1834761 | 0.1618349 | 2020-07-31 |  |  | 87.65018 | 0.7071889 | 0.9892511 | 0.1067576 | 57.5279 | 187.4479 | 68.63834 | 23.4521 | 0.9136696 | 105.4609 | 1.228928 | 0.03427698 | 14.13953 | 0.02 | 218.6109 | 0.1172933 | 0.08035869 | 0.1089737 | 0.04 | 0.05160369 | 0.07546641 | 0.05 | 0.1123427 | 0.02 | 0.04 | 0.01 | 0.3630161 | 0.02 | 0.01 | 0.01 | 0.1834761 | 0.1618349
加工洗浄室 | ｸﾗｽ10000 | 3.535763 | 0.1394058 | 0.05550029 | <0.02 | 0.5950524 | 4.349136 | 2.621906 | 4.217247 | 0.1193483 | 9.552865 | 0.4126398 | <0.01 | 1.640313 | 0.07475237 | 50.13665 | 0.1401812 | <0.01 | <0.01 | <0.01 | <0.01 | <0.01 | <0.01 | <0.01 | <0.02 | <0.02 | <0.01 | <0.01 | <0.01 | <0.01 | <0.01 | <0.03 | <0.01 | 2019-10-04 |  |  | 3.535763 | 0.1394058 | 0.05550029 | 0.02 | 0.5950524 | 4.349136 | 2.621906 | 4.217247 | 0.1193483 | 9.552865 | 0.4126398 | 0.01 | 1.640313 | 0.07475237 | 50.13665 | 0.1401812 | 0.01 | 0.01 | 0.01 | 0.01 | 0.01 | 0.01 | 0.01 | 0.02 | 0.02 | 0.01 | 0.01 | 0.01 | 0.01 | 0.01 | 0.03 | 0.01
加工洗浄室 | ｸﾗｽ10000 | 9.10204 | 0.1176576 | 0.1265069 | <0.12 | 10.71881 | 21.27749 | 8.747007 | 6.429042 | <0.1 | 25.90943 | 0.5015061 | <0.03 | 0.9900322 | <0.06 | 97.97294 | 0.4376502 | 0.01399536 | <0.01 | <0.04 | <0.01 | <0.01 | <0.03 | <0.04 | <0.07 | <0.05 | <0.01 | <0.01 | <0.08 | <0.01 | <0.01 | <0.02 | <0.02 | 2019-02-01 |  |  | 9.10204 | 0.1176576 | 0.1265069 | 0.12 | 10.71881 | 21.27749 | 8.747007 | 6.429042 | 0.1 | 25.90943 | 0.5015061 | 0.03 | 0.9900322 | 0.06 | 97.97294 | 0.4376502 | 0.01399536 | 0.01 | 0.04 | 0.01 | 0.01 | 0.03 | 0.04 | 0.07 | 0.05 | 0.01 | 0.01 | 0.08 | 0.01 | 0.01 | 0.02 | 0.02
ｸﾗｽ10000 C/R |  | 2.255024 | 18.98646 | 0.1190575 | <0.04 | 31.93462 | 27.49015 | 14.33614 | 6.553246 | <0.1 | 9.411607 | 0.287019 | <0.02 | 2.945734 | 0.04475275 | 70 | 0.2683379 | 0.09380338 | 0.2406706 | <0.02 | <0.01 | <0.02 | <0.02 | <0.04 | <0.04 | <0.07 | <0.01 | <0.01 | <0.01 | <0.01 | <0.01 | <0.06 | <0.02 | 2018-09-28 |  |  | 2.255024 | 18.98646 | 0.1190575 | 0.04 | 31.93462 | 27.49015 | 14.33614 | 6.553246 | 0.1 | 9.411607 | 0.287019 | 0.02 | 2.945734 | 0.04475275 | 70 | 0.2683379 | 0.09380338 | 0.2406706 | 0.02 | 0.01 | 0.02 | 0.02 | 0.04 | 0.04 | 0.07 | 0.01 | 0.01 | 0.01 | 0.01 | 0.01 | 0.06 | 0.02
ｸﾗｽ10000 C/R |  | 33.21374 | 0.1220701 | 0.7785428 | 1.012287 | 53.59901 | 37.18267 | 17.51974 | 3.149664 | 0.1728569 | 35.04169 | 0.2088016 | <0.04 | 4.155189 | <0.04 | 25.85597 | 0.1707952 | <0.02 | <0.02 | <0.05 | <0.04 | <0.02 | <0.04 | <0.07 | <0.03 | <0.06 | <0.02 | <0.01 | <0.03 | <0.01 | <0.01 | <0.04 | <0.02 | 2018-02-02 |  |  | 33.21374 | 0.1220701 | 0.7785428 | 1.012287 | 53.59901 | 37.18267 | 17.51974 | 3.149664 | 0.1728569 | 35.04169 | 0.2088016 | 0.04 | 4.155189 | 0.04 | 25.85597 | 0.1707952 | 0.02 | 0.02 | 0.05 | 0.04 | 0.02 | 0.04 | 0.07 | 0.03 | 0.06 | 0.02 | 0.01 | 0.03 | 0.01 | 0.01 | 0.04 | 0.02
ｸﾗｽ10000 C/R |  | 4.669426 | <0.1 | 0.1128962 | <0.05 | 3.932783 | 35.83473 | 16.78696 | 1.939208 | <0.1 | 13.98913 | 0.5583165 | <0.04 | 1.08462 | 0.01809422 | 55.25512 | 0.176747 | <0.04 | <0.02 | <0.01 | <0.01 | <0.03 | <0.04 | <0.05 | <0.01 | <0.1 | <0.01 | <0.01 | <0.04 | <0.02 | <0.01 | <0.02 | <0.03 | 2017-09-28 |  |  | 4.669426 | 0.1 | 0.1128962 | 0.05 | 3.932783 | 35.83473 | 16.78696 | 1.939208 | 0.1 | 13.98913 | 0.5583165 | 0.04 | 1.08462 | 0.01809422 | 55.25512 | 0.176747 | 0.04 | 0.02 | 0.01 | 0.01 | 0.03 | 0.04 | 0.05 | 0.01 | 0.1 | 0.01 | 0.01 | 0.04 | 0.02 | 0.01 | 0.02 | 0.03
ｸﾗｽ10000 C/R |  | 11.80589 | 16.02597 | 18.12936 | 0.1760831 | 36.1699 | 460.4509 | 1440 | 7.935589 | 0.1006378 | 167.8563 | 0.4113709 | <0.03 | 4.037215 | 0.1442836 | 49.64904 | 0.277581 | <0.02 | 0.2558975 | 0.01819634 | 0.01235279 | <0.01 | 0.06054678 | <0.04 | <0.01 | <0.08 | <0.01 | 0.1051405 | <0.05 | <0.03 | <0.01 | <0.04 | <0.03 | 2017-02-27 |  |  | 11.80589 | 16.02597 | 18.12936 | 0.1760831 | 36.1699 | 460.4509 | 1440 | 7.935589 | 0.1006378 | 167.8563 | 0.4113709 | 0.03 | 4.037215 | 0.1442836 | 49.64904 | 0.277581 | 0.02 | 0.2558975 | 0.01819634 | 0.01235279 | 0.01 | 0.06054678 | 0.04 | 0.01 | 0.08 | 0.01 | 0.1051405 | 0.05 | 0.03 | 0.01 | 0.04 | 0.03
ｸﾗｽ10000 C/R |  | 0.653534 | 4.683983 | <0.1 | <0.07 | 8.459338 | 19.4368 | 10.63139 | 0.497372 | <0.1 | 1.021034 | <0.1 | <0.05 | 0.4572615 | <0.03 | 78.09542 | 0.454142 | 0.01992604 | <0.01 | <0.01 | <0.01 | <0.01 | <0.02 | <0.02 | <0.01 | <0.05 | <0.02 | <0.01 | <0.02 | <0.03 | <0.01 | <0.03 | <0.02 | 2016-10-03 |  |  | 0.653534 | 4.683983 | 0.1 | 0.07 | 8.459338 | 19.4368 | 10.63139 | 0.497372 | 0.1 | 1.021034 | 0.1 | 0.05 | 0.4572615 | 0.03 | 78.09542 | 0.454142 | 0.01992604 | 0.01 | 0.01 | 0.01 | 0.01 | 0.02 | 0.02 | 0.01 | 0.05 | 0.02 | 0.01 | 0.02 | 0.03 | 0.01 | 0.03 | 0.02
ｸﾗｽ10000 C/R |  | 1.153813 | 0.1650491 | <0.09 | <0.09 | 3.015005 | 24.97507 | 7.255332 | 4.651303 | <0.1 | 72.73539 | <0.2 | <0.03 | 0.6203817 | <0.1 | 217.2773 | <0.1 | 0.0249625 | <0.01 | <0.08 | <0.01 | <0.01 | <0.01 | <0.03 | <0.04 | <0.06 | <0.01 | 0.009771551 | <0.01 | <0.01 | <0.01 | <0.1 | <0.02 | 2016-02-19 |  |  | 1.153813 | 0.1650491 | 0.09 | 0.09 | 3.015005 | 24.97507 | 7.255332 | 4.651303 | 0.1 | 72.73539 | 0.2 | 0.03 | 0.6203817 | 0.1 | 217.2773 | 0.1 | 0.0249625 | 0.01 | 0.08 | 0.01 | 0.01 | 0.01 | 0.03 | 0.04 | 0.06 | 0.01 | 0.009771551 | 0.01 | 0.01 | 0.01 | 0.1 | 0.02
ｸﾗｽ10000 C/R |  | 8.638236 | 0.4188657 | 0.6538199 | 4.016903 | 7.268449 | 120.1517 | 41.58221 | 16.52214 | 0.229357 | 87.73655 | 0.4728022 | 3.622768 | 11.69733 | 0.05059473 | 699.1133 | <0.1 | 0.1069895 | <0.01 | <0.01 | 0.02360947 | <0.02 | 0.01168001 | <0.04 | <0.04 | <0.1 | <0.04 | <0.01 | <0.01 | <0.01 | <0.01 | <0.05 | <0.03 | 2015-09-05 |  |  | 8.638236 | 0.4188657 | 0.6538199 | 4.016903 | 7.268449 | 120.1517 | 41.58221 | 16.52214 | 0.229357 | 87.73655 | 0.4728022 | 3.622768 | 11.69733 | 0.05059473 | 699.1133 | 0.1 | 0.1069895 | 0.01 | 0.01 | 0.02360947 | 0.02 | 0.01168001 | 0.04 | 0.04 | 0.1 | 0.04 | 0.01 | 0.01 | 0.01 | 0.01 | 0.05 | 0.03
ｸﾗｽ10000 C/R |  | 13.74534 | 0.8060626 | 0.9602951 | 0.04300816 | 7.07163 | 30.88491 | 11.86397 | 3.165653 | 0.1882652 | 71.60217 | 1.190388 | 0.01064709 | 1.652229 | 0.05690126 | 428.6198 | 0.1238235 | 0.02659569 | <0.01 | <0.03 | 0.01321888 | <0.01 | <0.02 | <0.02 | <0.03 | <0.06 | <0.01 | 0.02415834 | <0.01 | <0.01 | <0.01 | <0.05 | <0.05 | 2015-02-25 |  |  | 13.74534 | 0.8060626 | 0.9602951 | 0.04300816 | 7.07163 | 30.88491 | 11.86397 | 3.165653 | 0.1882652 | 71.60217 | 1.190388 | 0.01064709 | 1.652229 | 0.05690126 | 428.6198 | 0.1238235 | 0.02659569 | 0.01 | 0.03 | 0.01321888 | 0.01 | 0.02 | 0.02 | 0.03 | 0.06 | 0.01 | 0.02415834 | 0.01 | 0.01 | 0.01 | 0.05 | 0.05
ｸﾗｽ10000 C/R |  | 5.409033 | 1.173372 | 7.108387 | 0.07676178 | 13.74862 | 362.7173 | 55.18884 | 26.02875 | 0.061389 | 123.5654 | 0.3582371 | <0.01 | 45.23821 | 0.3662399 | 672.1835 | 0.2416583 | 0.2054495 | <0.02 | <0.02 | 0.136816 | <0.01 | 0.025096 | <0.01 | <0.03 | <0.1 | <0.02 | 0.03321136 | <0.01 | <0.02 | <0.01 | <0.09 | <0.05 | 2014-09-26 |  |  | 5.409033 | 1.173372 | 7.108387 | 0.07676178 | 13.74862 | 362.7173 | 55.18884 | 26.02875 | 0.061389 | 123.5654 | 0.3582371 | 0.01 | 45.23821 | 0.3662399 | 672.1835 | 0.2416583 | 0.2054495 | 0.02 | 0.02 | 0.136816 | 0.01 | 0.025096 | 0.01 | 0.03 | 0.1 | 0.02 | 0.03321136 | 0.01 | 0.02 | 0.01 | 0.09 | 0.05
ｸﾗｽ10000 C/R |  | 2.07634 | 0.3289817 | <0.03 | <0.06 | 0.256247 | 0.9058238 | 0.920546 | <0.5 | <0.03 | 7.982239 | <0.3 | <0.04 | 0.1557117 | <0.04 | 457.1451 | <0.03 | <0.02 | <0.02 | <0.03 | <0.02 | <0.02 | <0.05 | <0.09 | <0.1 | <0.1 | <0.01 | <0.02 | <0.02 | <0.01 | <0.01 | <0.08 | <0.01 | 2013-09-06 |  |  | 2.07634 | 0.3289817 | 0.03 | 0.06 | 0.256247 | 0.9058238 | 0.920546 | 0.5 | 0.03 | 7.982239 | 0.3 | 0.04 | 0.1557117 | 0.04 | 457.1451 | 0.03 | 0.02 | 0.02 | 0.03 | 0.02 | 0.02 | 0.05 | 0.09 | 0.1 | 0.1 | 0.01 | 0.02 | 0.02 | 0.01 | 0.01 | 0.08 | 0.01
ｸﾗｽ10000 C/R |  | 1.544005 | 2.484059 | 0.08359597 | 0.06366853 | 0.4474372 | 10.67956 | 2.979177 | <0.2 | 0.02623712 | 1.994591 | <0.2 | <0.05 | 2.505896 | <0.01 | 962.976 | 0.08901652 | <0.02 | <0.01 | <0.01 | <0.02 | <0.02 | <0.01 | <0.04 | <0.02 | <0.1 | <0.02 | <0.03 | <0.02 | <0.02 | <0.01 | <0.08 | <0.05 | 2013-01-11 |  |  | 1.544005 | 2.484059 | 0.08359597 | 0.06366853 | 0.4474372 | 10.67956 | 2.979177 | 0.2 | 0.02623712 | 1.994591 | 0.2 | 0.05 | 2.505896 | 0.01 | 962.976 | 0.08901652 | 0.02 | 0.01 | 0.01 | 0.02 | 0.02 | 0.01 | 0.04 | 0.02 | 0.1 | 0.02 | 0.03 | 0.02 | 0.02 | 0.01 | 0.08 | 0.05
[36 empty] | Average | 12.04702 | 2.89682 | 1.841076 | 0.3784668 | 14.7528 | 85.86151 | 106.917 | 7.583832 | 0.1501101 | 56.7412 | 0.4412506 | 0.2642308 | 6.444978 | 0.06722618 | 294.3682 | 0.1954516 | 0.04513004 | 0.05159636 | 0.02676227125 | 0.05422505 | 0.01846665 | 0.02795767 | 0.04077142 | 0.031875 | 0.063125 | 0.016875 | 0.05033111 | 0.0225 | 0.01625 | 0.01 | 0.07021726 | 0.07011468
[36 empty] | SD | 21.72302 | 5.854131 | 4.676069 | 0.9988873 | 19.20496 | 137.0263 | 356.0389 | 8.04059 | 0.2119623 | 51.33654 | 0.339954 | 0.89606 | 11.13104 | 0.08746633 | 297.3903 | 0.1243628 | 0.05275647 | 0.08078209 | 0.01961564 | 0.1102484 | 0.01640915 | 0.01678499 | 0.02854697 | 0.02400521 | 0.03219084 | 0.01195478 | 0.09157356 | 0.01949359 | 0.009574271 | 0 | 0.05327668 | 0.1380177
第二処理室 | ｸﾗｽ1000 | 20 | <0.02 | 0.18 | <0.06 | 2.9 | 5.7 | 3.9 | <0.2 | 0.07 | 240 | <0.03 | 0.08 | 0.3 | <0.01 | 54 | <0.08 | <0.01 | 0.08 | <0.02 | <0.01 | <0.01 | <0.01 | <0.03 | <0.01 | <0.01 | <0.01 | <0.01 | <0.01 | <0.02 | <0.01 | <0.10 | <0.08 | 2021-11-30 |  |  | 20 | 0.02 | 0.18 | 0.06 | 2.9 | 5.7 | 3.9 | 0.2 | 0.07 | 240 | 0.03 | 0.08 | 0.3 | 0.01 | 54 | 0.08 | 0.01 | 0.08 | 0.02 | 0.01 | 0.01 | 0.01 | 0.03 | 0.01 | 0.01 | 0.01 | 0.01 | 0.01 | 0.02 | 0.01 | 0.1 | 0.08
第二処理室 | ｸﾗｽ1000 | <0.07 | 308 | <0.05 | <0.01 | 29 | 2.6 | 1 | <0.6 | <0.05 | 1.6 | <0.03 | <0.02 | 1.1 | <0.01 | 370 | 27 | <0.01 | <0.01 | <0.03 | <0.01 | <0.01 | <0.03 | 0.04 | <0.04 | 1.1 | <0.04 | <0.01 | <0.01 | <0.02 | <0.02 | <0.12 | <0.01 | 2020-11-27 |  |  | 0.07 | 308 | 0.05 | 0.01 | 29 | 2.6 | 1 | 0.6 | 0.05 | 1.6 | 0.03 | 0.02 | 1.1 | 0.01 | 370 | 27 | 0.01 | 0.01 | 0.03 | 0.01 | 0.01 | 0.03 | 0.04 | 0.04 | 1.1 | 0.04 | 0.01 | 0.01 | 0.02 | 0.02 | 0.12 | 0.01
第二処理室 | ｸﾗｽ1000 | 1.440237 | <0.1 | <0.09 | <0.01 | 0.5242194 | <0.1 | 0.60839 | 0.8167248 | <0.1 | 0.2907859 | <0.06 | 0.01706339 | 0.04079525 | <0.02 | 303.2392 | <0.1 | <0.01 | 0.03651187 | <0.04 | <0.02 | 0.2008509 | <0.05 | 0.4242518 | <0.02 | <0.04 | <0.01 | 5.562193 | <0.02 | <0.01 | <0.01 | <0.08 | 0.4198622 | 2020-07-31 |  |  | 1.440237 | 0.1 | 0.09 | 0.01 | 0.5242194 | 0.1 | 0.60839 | 0.8167248 | 0.1 | 0.2907859 | 0.06 | 0.01706339 | 0.04079525 | 0.02 | 303.2392 | 0.1 | 0.01 | 0.03651187 | 0.04 | 0.02 | 0.2008509 | 0.05 | 0.4242518 | 0.02 | 0.04 | 0.01 | 5.562193 | 0.02 | 0.01 | 0.01 | 0.08 | 0.4198622
第二処理室 | ｸﾗｽ1000 | 87.46735 | 0.4724283 | 16.31 | 21.60708 | 0.05306705 | <0.05 | 0.5353258 | <0.7 | 1.822732 | 0.9407764 | <0.08 | 0.3973693 | <0.01 | 0.1974191 | 98.20475 | 0.08141127 | 0.02887724 | <0.01 | <0.05 | <0.04 | <0.01 | <0.06 | <0.01 | <0.05 | <0.03 | <0.01 | <0.03 | <0.01 | <0.01 | <0.01 | 0.08128649 | <0.04 | 2020-02-26 |  |  | 87.46735 | 0.4724283 | 16.31 | 21.60708 | 0.05306705 | 0.05 | 0.5353258 | 0.7 | 1.822732 | 0.9407764 | 0.08 | 0.3973693 | 0.01 | 0.1974191 | 98.20475 | 0.08141127 | 0.02887724 | 0.01 | 0.05 | 0.04 | 0.01 | 0.06 | 0.01 | 0.05 | 0.03 | 0.01 | 0.03 | 0.01 | 0.01 | 0.01 | 0.08128649 | 0.04
第二処理室 | ｸﾗｽ1000 | <0.1 | 0.1347851 | 0.06574806 | 0.02189594 | 0.1543272 | 21.08253 | 0.270687 | <0.2 | <0.1 | <0.1 | <0.1 | <0.01 | 0.2247051 | 0.01886964 | 91.42619 | 0.104334 | 0.01462211 | <0.01 | <0.01 | <0.01 | <0.01 | 0.01995203 | <0.01 | <0.02 | <0.02 | <0.01 | <0.01 | 0.01135006 | <0.01 | <0.01 | <0.03 | <0.01 | 2019-10-04 |  |  | 0.1 | 0.1347851 | 0.06574806 | 0.02189594 | 0.1543272 | 21.08253 | 0.270687 | 0.2 | 0.1 | 0.1 | 0.1 | 0.01 | 0.2247051 | 0.01886964 | 91.42619 | 0.104334 | 0.01462211 | 0.01 | 0.01 | 0.01 | 0.01 | 0.01995203 | 0.01 | 0.02 | 0.02 | 0.01 | 0.01 | 0.01135006 | 0.01 | 0.01 | 0.03 | 0.01
第二処理室 | ｸﾗｽ1000 | 4.002154 | 0.2366287 | 0.4934716 | 0.5628588 | 11.6322 | 1.296154 | 0.8022566 | 0.3180444 | <0.1 | 0.2656043 | <0.1 | <0.04 | 0.1508264 | <0.02 | 64.58745 | 0.1438702 | 0.02552571 | <0.01 | <0.01 | <0.02 | <0.02 | 0.0691429 | <0.02 | <0.02 | <0.04 | <0.01 | <0.01 | <0.03 | <0.01 | <0.01 | <0.03 | <0.01 | 2019-03-08 |  |  | 4.002154 | 0.2366287 | 0.4934716 | 0.5628588 | 11.6322 | 1.296154 | 0.8022566 | 0.3180444 | 0.1 | 0.2656043 | 0.1 | 0.04 | 0.1508264 | 0.02 | 64.58745 | 0.1438702 | 0.02552571 | 0.01 | 0.01 | 0.02 | 0.02 | 0.0691429 | 0.02 | 0.02 | 0.04 | 0.01 | 0.01 | 0.03 | 0.01 | 0.01 | 0.03 | 0.01
ｸﾗｽ1000 C/R-2 | 新規ｸﾘｰﾝﾙｰﾑ | <0.1 | 0.8134977 | 0.3165453 | <0.04 | 1.766333 | 4.675017 | 2.535499 | <0.3 | <0.1 | 12.94987 | <0.1 | <0.02 | 0.1166948 | <0.02 | 75 | 10.92126 | 0.02669626 | <0.01 | <0.02 | <0.01 | <0.02 | <0.02 | <0.04 | <0.04 | <0.07 | 0.0437803 | <0.01 | <0.01 | <0.01 | <0.01 | <0.06 | <0.02 | 2018-09-28 |  |  | 0.1 | 0.8134977 | 0.3165453 | 0.04 | 1.766333 | 4.675017 | 2.535499 | 0.3 | 0.1 | 12.94987 | 0.1 | 0.02 | 0.1166948 | 0.02 | 75 | 10.92126 | 0.02669626 | 0.01 | 0.02 | 0.01 | 0.02 | 0.02 | 0.04 | 0.04 | 0.07 | 0.0437803 | 0.01 | 0.01 | 0.01 | 0.01 | 0.06 | 0.02
ｸﾗｽ1000 C/R-2 | 新規ｸﾘｰﾝﾙｰﾑ | 0.1681505 | <0.1 | <0.03 | <0.05 | 0.450918 | 21.10927 | 5.016852 | 0.2053603 | <0.1 | 0.1702543 | <0.1 | <0.04 | 0.1125342 | 0.01450647 | 158.7342 | 0.2029694 | <0.04 | <0.02 | <0.01 | <0.01 | <0.03 | <0.04 | <0.05 | 0.01183999 | <0.1 | <0.01 | <0.01 | <0.04 | <0.02 | <0.01 | <0.02 | <0.03 | 2017-09-28 |  |  | 0.1681505 | 0.1 | 0.03 | 0.05 | 0.450918 | 21.10927 | 5.016852 | 0.2053603 | 0.1 | 0.1702543 | 0.1 | 0.04 | 0.1125342 | 0.01450647 | 158.7342 | 0.2029694 | 0.04 | 0.02 | 0.01 | 0.01 | 0.03 | 0.04 | 0.05 | 0.01183999 | 0.1 | 0.01 | 0.01 | 0.04 | 0.02 | 0.01 | 0.02 | 0.03
[36 empty] | Average | 14.16849 | 38.73467 | 2.19197 | 2.79523 | 5.810133 | 7.076621375 | 1.833626 | 0.4175162 | 0.3053416 | 32.03966 | 0.075 | 0.07805409 | 0.2569445 | 0.0388494 | 151.899 | 4.829231 | 0.02071517 | 0.02331398 | 0.02375 | 0.01625 | 0.03885636 | 0.03738686625 | 0.07803147 | 0.02647999875 | 0.17625 | 0.0179725375 | 0.7065241 | 0.0176687575 | 0.01375 | 0.01125 | 0.06516081 | 0.07748278
[36 empty] | SD | 30.38494 | 108.7999 | 5.706764 | 7.603428 | 10.12974 | 8.882118 | 1.784204 | 0.2495156 | 0.613408 | 84.1419 | 0.03116775 | 0.1309056 | 0.353174 | 0.0642168 | 119.6302 | 9.7233 | 0.01120592 | 0.02474089 | 0.01505941 | 0.0106066 | 0.06585976 | 0.02103263 | 0.1406507 | 0.01478736 | 0.3743542 | 0.0147968 | 1.961999 | 0.01153469 | 0.005175492 | 0.003535534 | 0.03633189 | 0.1403341
第二処理室 | ｸﾘｰﾝﾁｬﾝﾊﾞ内4-1 | 1.9 | <0.02 | 0.32 | <0.06 | 0.4 | 1 | 0.4 | 0.3 | <0.05 | 28 | <0.03 | 0.05 | 2.7 | <0.01 | 11 | <0.08 | <0.01 | 0.07 | <0.02 | <0.01 | <0.01 | 0.03 | <0.03 | <0.01 | <0.01 | <0.01 | 0.99 | <0.01 | <0.02 | <0.01 | 0.21 | <0.08 | 2021-11-30 |  |  | 1.9 | 0.02 | 0.32 | 0.06 | 0.4 | 1 | 0.4 | 0.3 | 0.05 | 28 | 0.03 | 0.05 | 2.7 | 0.01 | 11 | 0.08 | 0.01 | 0.07 | 0.02 | 0.01 | 0.01 | 0.03 | 0.03 | 0.01 | 0.01 | 0.01 | 0.99 | 0.01 | 0.02 | 0.01 | 0.21 | 0.08
第二処理室 | ｸﾘｰﾝﾁｬﾝﾊﾞ内4-1 | 31 | 1.8 | 12 | 4.5 | 17 | 64 | 29 | 35 | 0.4 | 1100 | 0.54 | 0.03 | 3.7 | 0.05 | 52 | 0.1 | <0.01 | 0.06 | 0.04 | 0.12 | <0.01 | <0.03 | <0.02 | 0.04 | <0.01 | <0.04 | 0.02 | <0.01 | <0.02 | <0.02 | 0.31 | <0.01 | 2020-11-27 |  |  | 31 | 1.8 | 12 | 4.5 | 17 | 64 | 29 | 35 | 0.4 | 1100 | 0.54 | 0.03 | 3.7 | 0.05 | 52 | 0.1 | 0.01 | 0.06 | 0.04 | 0.12 | 0.01 | 0.03 | 0.02 | 0.04 | 0.01 | 0.04 | 0.02 | 0.01 | 0.02 | 0.02 | 0.31 | 0.01
第二処理室 | ｸﾘｰﾝﾁｬﾝﾊﾞ内4-1 | 16.87802 | 0.7332319 | 2.46403 | 3.641988 | 0.2255484 | 2.927439 | 1.040845 | <0.2 | 0.1305616 | 88.5886 | <0.1 | 0.02708349 | 0.2351982 | 0.05552539 | 11.97056 | 0.4794414 | <0.01 | <0.01 | <0.01 | <0.01 | <0.01 | <0.01 | 0.01614264 | <0.02 | <0.02 | <0.01 | <0.01 | <0.01 | <0.01 | <0.01 | <0.03 | <0.01 | 2019-10-04 |  |  | 16.87802 | 0.7332319 | 2.46403 | 3.641988 | 0.2255484 | 2.927439 | 1.040845 | 0.2 | 0.1305616 | 88.5886 | 0.1 | 0.02708349 | 0.2351982 | 0.05552539 | 11.97056 | 0.4794414 | 0.01 | 0.01 | 0.01 | 0.01 | 0.01 | 0.01 | 0.01614264 | 0.02 | 0.02 | 0.01 | 0.01 | 0.01 | 0.01 | 0.01 | 0.03 | 0.01
第二処理室 | ｸﾘｰﾝﾁｬﾝﾊﾞ内4-1 | <0.1 | 0.1284728 | 0.04598729 | <0.06 | 0.3402548 | 6.419816 | 1.783057 | 0.2272269 | <0.1 | 0.2799741 | <0.1 | <0.04 | 0.1916384 | <0.02 | 26.70626 | 0.2126978 | 0.01418233 | <0.01 | <0.01 | <0.02 | <0.02 | 0.09195479 | <0.02 | <0.02 | <0.04 | <0.01 | <0.01 | <0.03 | <0.01 | <0.01 | <0.03 | <0.01 | 2019-03-08 |  |  | 0.1 | 0.1284728 | 0.04598729 | 0.06 | 0.3402548 | 6.419816 | 1.783057 | 0.2272269 | 0.1 | 0.2799741 | 0.1 | 0.04 | 0.1916384 | 0.02 | 26.70626 | 0.2126978 | 0.01418233 | 0.01 | 0.01 | 0.02 | 0.02 | 0.09195479 | 0.02 | 0.02 | 0.04 | 0.01 | 0.01 | 0.03 | 0.01 | 0.01 | 0.03 | 0.01
[36 empty] | Average | 12.469505 | 0.670426175 | 3.707504 | 2.065497 | 4.4914508 | 18.58681375 | 8.0559755 | 8.931806725 | 0.1701404 | 304.2171 | 0.1925 | 0.0367708725 | 1.70670915 | 0.0338813475 | 25.419205 | 0.2180348 | 0.0110455825 | 0.0375 | 0.02 | 0.04 | 0.0125 | 0.0404886975 | 0.02153566 | 0.0225 | 0.02 | 0.0175 | 0.2575 | 0.015 | 0.015 | 0.0125 | 0.145 | 0.0275
[36 empty] | SD | 14.46298 | 0.8158123 | 5.633046 | 2.342091 | 8.339347 | 30.35844 | 13.97412 | 17.37885 | 0.1567964 | 531.8019 | 0.234005 | 0.01041037 | 1.772063 | 0.02229564 | 19.12219 | 0.1838004 | 0.002091165 | 0.03201562 | 0.01414214 | 0.05354126 | 0.005 | 0.03558251 | 0.005928637 | 0.01258306 | 0.01414214 | 0.015 | 0.4883561 | 0.01 | 0.005773503 | 0.005 | 0.1389244 | 0.035
第二処理室 | ｸﾘｰﾝﾁｬﾝﾊﾞ内4-2 | 11 | 0.04 | 0.77 | <0.06 | 0.5 | 0.8 | <0.1 | <0.2 | <0.05 | 14 | <0.03 | 0.07 | 14 | 0.03 | <10 | <0.08 | <0.01 | 0.04 | <0.02 | <0.01 | <0.01 | <0.01 | <0.03 | <0.01 | <0.01 | <0.01 | <0.01 | <0.01 | <0.02 | <0.01 | 0.12 | <0.08 | 2021-11-30 |  |  | 11 | 0.04 | 0.77 | 0.06 | 0.5 | 0.8 | 0.1 | 0.2 | 0.05 | 14 | 0.03 | 0.07 | 14 | 0.03 | 10 | 0.08 | 0.01 | 0.04 | 0.02 | 0.01 | 0.01 | 0.01 | 0.03 | 0.01 | 0.01 | 0.01 | 0.01 | 0.01 | 0.02 | 0.01 | 0.12 | 0.08
第二処理室 | ｸﾘｰﾝﾁｬﾝﾊﾞ内4-2 | 5.2 | 0.2 | 2 | 0.6 | 0.2 | 4.9 | 44 | <0.6 | 0.1 | 49 | 0.1 | <0.02 | 1.1 | 0.03 | 72 | 0.2 | 0.04 | 0.08 | <0.03 | 0.11 | <0.01 | <0.03 | <0.02 | <0.04 | 0.04 | <0.04 | 0.42 | <0.01 | <0.02 | <0.02 | <0.12 | 0.01 | 2020-11-27 |  |  | 5.2 | 0.2 | 2 | 0.6 | 0.2 | 4.9 | 44 | 0.6 | 0.1 | 49 | 0.1 | 0.02 | 1.1 | 0.03 | 72 | 0.2 | 0.04 | 0.08 | 0.03 | 0.11 | 0.01 | 0.03 | 0.02 | 0.04 | 0.04 | 0.04 | 0.42 | 0.01 | 0.02 | 0.02 | 0.12 | 0.01
第二処理室 | ｸﾘｰﾝﾁｬﾝﾊﾞ内4-2 | 130 | 0.8194358 | 15 | 36 | 0.7349424 | 5.428365 | 1.206106 | <0.7 | 2.094183 | <0.1 | 0.09317264 | 0.2443708 | <0.01 | 0.2669644 | 273.0922 | 0.1740349 | 0.2133138 | <0.01 | <0.05 | <0.04 | <0.01 | <0.06 | <0.01 | 0.07208512 | <0.03 | <0.01 | <0.03 | <0.01 | <0.01 | <0.01 | <0.02 | <0.04 | 2020-02-26 |  |  | 130 | 0.8194358 | 15 | 36 | 0.7349424 | 5.428365 | 1.206106 | 0.7 | 2.094183 | 0.1 | 0.09317264 | 0.2443708 | 0.01 | 0.2669644 | 273.0922 | 0.1740349 | 0.2133138 | 0.01 | 0.05 | 0.04 | 0.01 | 0.06 | 0.01 | 0.07208512 | 0.03 | 0.01 | 0.03 | 0.01 | 0.01 | 0.01 | 0.02 | 0.04
第二処理室 | ｸﾘｰﾝﾁｬﾝﾊﾞ内4-2 | 1.803076 | 0.222578 | 0.4603379 | 0.3438494 | 2.30013 | 6.282008 | 4.884586 | 14.05506 | <0.1 | 7.391967 | <0.1 | 0.01204262 | 0.5873398 | 0.2930616 | 14.97722 | 0.4602636 | 0.7382053 | <0.01 | <0.01 | <0.01 | <0.01 | <0.01 | <0.01 | <0.02 | <0.02 | <0.01 | 0.0212911 | <0.01 | <0.01 | <0.01 | <0.03 | <0.01 | 2019-10-04 |  |  | 1.803076 | 0.222578 | 0.4603379 | 0.3438494 | 2.30013 | 6.282008 | 4.884586 | 14.05506 | 0.1 | 7.391967 | 0.1 | 0.01204262 | 0.5873398 | 0.2930616 | 14.97722 | 0.4602636 | 0.7382053 | 0.01 | 0.01 | 0.01 | 0.01 | 0.01 | 0.01 | 0.02 | 0.02 | 0.01 | 0.0212911 | 0.01 | 0.01 | 0.01 | 0.03 | 0.01
[36 empty] | Average | 37.000769 | 0.3205034 | 4.557584475 | 9.25096235 | 0.9337681 | 4.352593 | 12.54767 | 3.888765 | 0.5860458 | 17.62299175 | 0.08079316 | 0.08660335 | 3.92433495 | 0.1550065 | 92.51735 | 0.2285746 | 0.2503798 | 0.035 | 0.0275 | 0.0425 | 0.01 | 0.0275 | 0.0175 | 0.03552128 | 0.025 | 0.0175 | 0.120322775 | 0.01 | 0.015 | 0.0125 | 0.0725 | 0.035
[36 empty] | SD | 62.11565 | 0.3424063 | 6.993295 | 17.83406 | 0.936847 | 2.435878 | 21.06773 | 6.780972 | 1.005701 | 21.67465 | 0.03401471 | 0.1082613 | 6.731851 | 0.1447377 | 123.6255 | 0.1628346 | 0.3373375 | 0.03316625 | 0.01707825 | 0.04716991 | 0 | 0.02362908 | 0.009574271 | 0.02738138 | 0.01290994 | 0.015 | 0.1999525 | 0 | 0.005773503 | 0.005 | 0.055 | 0.03316625
第二処理室 | ｸﾘｰﾝﾁｬﾝﾊﾞ内3-3 | 377 | 6.7 | 118 | 74.8 | 1.7 | 4 | 1.8 | 34 | 4.8 | 106 | 0.2 | 2.1 | 7.5 | 0.91 | 247 | <0.06 | 0.03 | 0.04 | 0.04 | 0.02 | <0.01 | 0.09 | 0.02 | 1.63 | <0.01 | <0.04 | 0.49 | <0.01 | <0.02 | <0.02 | <0.12 | <0.01 | 2020-11-27 |  |  | 377 | 6.7 | 118 | 74.8 | 1.7 | 4 | 1.8 | 34 | 4.8 | 106 | 0.2 | 2.1 | 7.5 | 0.91 | 247 | 0.06 | 0.03 | 0.04 | 0.04 | 0.02 | 0.01 | 0.09 | 0.02 | 1.63 | 0.01 | 0.04 | 0.49 | 0.01 | 0.02 | 0.02 | 0.12 | 0.01
第二処理室 | ｸﾘｰﾝﾁｬﾝﾊﾞ内3-3 | 138.9066 | 95.45399 | 18.62994 | 30.10397 | 11.12832 | 12.05806 | 6.310945 | 0.5676551 | 1.979463 | 36.70078 | 0.1112447 | 1.256611 | 2.328775 | 0.3072895 | 42.35827 | 21.84252 | 0.0333085 | <0.01 | 0.07352354 | <0.01 | <0.04 | <0.01 | <0.02 | <0.02 | <0.02 | 0.07053851 | <0.01 | <0.02 | <0.01 | <0.01 | <0.02 | <0.01 | 2019-12-11 |  |  | 138.9066 | 95.45399 | 18.62994 | 30.10397 | 11.12832 | 12.05806 | 6.310945 | 0.5676551 | 1.979463 | 36.70078 | 0.1112447 | 1.256611 | 2.328775 | 0.3072895 | 42.35827 | 21.84252 | 0.0333085 | 0.01 | 0.07352354 | 0.01 | 0.04 | 0.01 | 0.02 | 0.02 | 0.02 | 0.07053851 | 0.01 | 0.02 | 0.01 | 0.01 | 0.02 | 0.01
第二処理室 | ｸﾘｰﾝﾁｬﾝﾊﾞ内3-3 | 95.25291 | 0.5381698 | 8.092306 | 15.19261 | 4.091609 | 3.227788 | 1.573328 | 1.463504 | 1.015931 | 2.884821 | <0.1 | 0.7363054 | 0.7918125 | 0.1608415 | 50.41277 | 0.522463 | 0.02236853 | <0.01 | 0.01801291 | <0.02 | <0.02 | <0.03 | <0.02 | <0.02 | <0.04 | <0.01 | <0.01 | <0.03 | <0.01 | <0.01 | 0.04516717 | <0.01 | 2019-03-08 |  |  | 95.25291 | 0.5381698 | 8.092306 | 15.19261 | 4.091609 | 3.227788 | 1.573328 | 1.463504 | 1.015931 | 2.884821 | 0.1 | 0.7363054 | 0.7918125 | 0.1608415 | 50.41277 | 0.522463 | 0.02236853 | 0.01 | 0.01801291 | 0.02 | 0.02 | 0.03 | 0.02 | 0.02 | 0.04 | 0.01 | 0.01 | 0.03 | 0.01 | 0.01 | 0.04516717 | 0.01
[36 empty] | Average | 203.7198 | 34.23072 | 48.24075 | 40.03219 | 5.639976 | 6.428616 | 3.228091 | 12.01039 | 2.598465 | 48.52853 | 0.1370816 | 1.364305 | 3.540196 | 0.459377 | 113.257 | 7.474994 | 0.02855901 | 0.02 | 0.04384548 | 0.01666667 | 0.02333333 | 0.04333333 | 0.02 | 0.5566667 | 0.02333333 | 0.0401795 | 0.17 | 0.02 | 0.01333333 | 0.01333333 | 0.06172239 | 0.01
[36 empty] | SD | 151.6441 | 53.11034 | 60.6426 | 31.01915 | 4.901162 | 4.890507 | 2.672234 | 19.04883 | 1.966511 | 52.56526 | 0.05477826 | 0.6881964 | 3.514342 | 0.3970612 | 115.8948 | 12.44479 | 0.005610533 | 0.01732051 | 0.0279544 | 0.005773503 | 0.01527525 | 0.04163332 | 0 | 0.9295339 | 0.01527525 | 0.03026965 | 0.2771281 | 0.01 | 0.005773503 | 0.005773503 | 0.05201496 | 0
SEM室 | ｸﾗｽ1000 | 0.66 | <0.02 | <0.03 | <0.06 | 0.4 | 25 | 9.8 | <0.2 | <0.05 | 0.8 | 0.14 | 0.05 | 0.6 | <0.01 | 27 | <0.08 | <0.01 | <0.03 | <0.02 | <0.01 | <0.01 | <0.01 | <0.03 | <0.01 | <0.01 | <0.01 | <0.01 | <0.01 | <0.02 | <0.01 | <0.10 | <0.08 | 2021-11-30 |  |  | 0.66 | 0.02 | 0.03 | 0.06 | 0.4 | 25 | 9.8 | 0.2 | 0.05 | 0.8 | 0.14 | 0.05 | 0.6 | 0.01 | 27 | 0.08 | 0.01 | 0.03 | 0.02 | 0.01 | 0.01 | 0.01 | 0.03 | 0.01 | 0.01 | 0.01 | 0.01 | 0.01 | 0.02 | 0.01 | 0.1 | 0.08
SEM室 | ｸﾗｽ1000 | 0.02298608 | 0.02450235 | <0.04 | <0.04 | 0.1417545 | 1.701641 | 0.2903843 | <0.7 | <0.01 | 0.9914424 | <0.08 | <0.02 | <0.01 | <0.01 | 76.55745 | <0.05 | 0.02310466 | <0.01 | <0.05 | <0.04 | <0.01 | <0.06 | <0.01 | <0.05 | <0.03 | <0.01 | <0.03 | <0.01 | <0.01 | <0.01 | 0.03165041 | <0.04 | 2020-02-26 |  |  | 0.02298608 | 0.02450235 | 0.04 | 0.04 | 0.1417545 | 1.701641 | 0.2903843 | 0.7 | 0.01 | 0.9914424 | 0.08 | 0.02 | 0.01 | 0.01 | 76.55745 | 0.05 | 0.02310466 | 0.01 | 0.05 | 0.04 | 0.01 | 0.06 | 0.01 | 0.05 | 0.03 | 0.01 | 0.03 | 0.01 | 0.01 | 0.01 | 0.03165041 | 0.04
[36 empty] | Average | 0.341493 | 0.02225118 | 0.035 | 0.05 | 0.2708772 | 13.35082 | 5.045192 | 0.45 | 0.03 | 0.8957212 | 0.11 | 0.035 | 0.305 | 0.01 | 51.77872 | 0.065 | 0.01655233 | 0.02 | 0.035 | 0.025 | 0.01 | 0.035 | 0.02 | 0.03 | 0.02 | 0.01 | 0.02 | 0.01 | 0.015 | 0.01 | 0.0658252 | 0.06
[36 empty] | SD | 0.4504369 | 0.003183646 | 0.007071068 | 0.01414214 | 0.1826072 | 16.47443 | 6.724314 | 0.3535534 | 0.02828427 | 0.1353702 | 0.04242641 | 0.0212132 | 0.417193 | 0 | 35.04241 | 0.0212132 | 0.009266392 | 0.01414214 | 0.0212132 | 0.0212132 | 0 | 0.03535534 | 0.01414214 | 0.02828427 | 0.01414214 | 0 | 0.01414214 | 0 | 0.007071068 | 0 | 0.04833046 | 0.02828427
SEM室 | ｸﾞﾛｰﾌﾞﾎﾞｯｸｽ内GB1 | 0.13 | <0.02 | <0.03 | <0.06 | 0.23 | 2.6 | <0.1 | <0.2 | <0.05 | 1.9 | <0.03 | 0.11 | 0.1 | <0.01 | 16 | <0.08 | <0.01 | <0.03 | <0.02 | <0.01 | <0.01 | <0.01 | <0.03 | <0.01 | <0.01 | <0.01 | <0.01 | <0.01 | <0.02 | <0.01 | <0.10 | <0.08 | 2021-11-30 |  |  | 0.13 | 0.02 | 0.03 | 0.06 | 0.23 | 2.6 | 0.1 | 0.2 | 0.05 | 1.9 | 0.03 | 0.11 | 0.1 | 0.01 | 16 | 0.08 | 0.01 | 0.03 | 0.02 | 0.01 | 0.01 | 0.01 | 0.03 | 0.01 | 0.01 | 0.01 | 0.01 | 0.01 | 0.02 | 0.01 | 0.1 | 0.08
SEM室 | ｸﾞﾛｰﾌﾞﾎﾞｯｸｽ内GB1 | 1.886459 | 5.989565 | 36.25975 | <0.07 | 48.95167 | 22.57853 | 13.38811 | <0.2 | 0.05610361 | 4.227406 | <0.09 | <0.03 | 7.948415 | 0.04806605 | 145.4281 | <0.06 | <0.01 | 0.1321319 | <0.02 | <0.01 | <0.01 | <0.01 | <0.01 | <0.01 | <0.01 | 0.01197577 | 2.548979 | <0.01 | <0.01 | <0.01 | <0.38 | <0.05 | 2021-05-28 |  |  | 1.886459 | 5.989565 | 36.25975 | 0.07 | 48.95167 | 22.57853 | 13.38811 | 0.2 | 0.05610361 | 4.227406 | 0.09 | 0.03 | 7.948415 | 0.04806605 | 145.4281 | 0.06 | 0.01 | 0.1321319 | 0.02 | 0.01 | 0.01 | 0.01 | 0.01 | 0.01 | 0.01 | 0.01197577 | 2.548979 | 0.01 | 0.01 | 0.01 | 0.38 | 0.05
SEM室 | ｸﾞﾛｰﾌﾞﾎﾞｯｸｽ内GB1 | 0.5753151 | 0.0327381 | <0.04 | <0.04 | <0.03 | 1090 | 12.83633 | 60.9154 | 0.08969675 | 23.96504 | 1.308277 | <0.02 | 116.2274 | <0.01 | 48.91743 | 0.1506352 | 0.02539461 | <0.01 | <0.05 | 0.1113487 | <0.01 | 0.0671171 | <0.01 | <0.05 | <0.03 | <0.01 | <0.03 | <0.01 | <0.01 | <0.01 | 0.06258587 | <0.04 | 2020-02-26 |  |  | 0.5753151 | 0.0327381 | 0.04 | 0.04 | 0.03 | 1090 | 12.83633 | 60.9154 | 0.08969675 | 23.96504 | 1.308277 | 0.02 | 116.2274 | 0.01 | 48.91743 | 0.1506352 | 0.02539461 | 0.01 | 0.05 | 0.1113487 | 0.01 | 0.0671171 | 0.01 | 0.05 | 0.03 | 0.01 | 0.03 | 0.01 | 0.01 | 0.01 | 0.06258587 | 0.04
| ｸﾞﾛｰﾌﾞﾎﾞｯｸｽ内GB1 | 9.687666 | 0.5077773 | 1.265603 | 1.73515 | 1.145567 | 9.684516 | 3.704289 | 0.7897045 | <0.1 | 3.305879 | <0.1 | <0.04 | 0.1992165 | <0.03 | 61.99223 | 0.0968223 | <0.01 | 0.02477535 | <0.02 | <0.01 | <0.04 | <0.01 | <0.02 | <0.02 | <0.02 | <0.01 | <0.01 | <0.02 | <0.01 | <0.01 | <0.02 | <0.01 | 2019-12-11 |  |  | 9.687666 | 0.5077773 | 1.265603 | 1.73515 | 1.145567 | 9.684516 | 3.704289 | 0.7897045 | 0.1 | 3.305879 | 0.1 | 0.04 | 0.1992165 | 0.03 | 61.99223 | 0.0968223 | 0.01 | 0.02477535 | 0.02 | 0.01 | 0.04 | 0.01 | 0.02 | 0.02 | 0.02 | 0.01 | 0.01 | 0.02 | 0.01 | 0.01 | 0.02 | 0.01
| ｸﾞﾛｰﾌﾞﾎﾞｯｸｽ内GB1 | 19.36496 | 1.008185 | 2.935529 | 3.347972 | 0.2433537 | 4.039983 | 0.4247089 | <0.2 | 0.1577394 | 60.11777 | <0.1 | 0.0375972 | 3.31742 | 0.046811 | 32.32565 | 0.2327037 | <0.01 | <0.01 | 0.01140255 | <0.01 | <0.01 | <0.01 | <0.01 | <0.02 | <0.02 | <0.01 | <0.01 | <0.01 | <0.01 | <0.01 | <0.03 | <0.01 | 2019-10-04 |  |  | 19.36496 | 1.008185 | 2.935529 | 3.347972 | 0.2433537 | 4.039983 | 0.4247089 | 0.2 | 0.1577394 | 60.11777 | 0.1 | 0.0375972 | 3.31742 | 0.046811 | 32.32565 | 0.2327037 | 0.01 | 0.01 | 0.01140255 | 0.01 | 0.01 | 0.01 | 0.01 | 0.02 | 0.02 | 0.01 | 0.01 | 0.01 | 0.01 | 0.01 | 0.03 | 0.01
[36 empty] | Average | 6.32888 | 1.511653 | 8.106176 | 1.0506244 | 10.12012 | 225.7806 | 6.090689 | 12.46102 | 0.09070795 | 18.70322 | 0.3256555 | 0.04751944 | 25.55849 | 0.02897541 | 60.93268 | 0.1240322 | 0.01307892 | 0.04138146 | 0.02428051 | 0.03026974 | 0.016 | 0.02142342 | 0.016 | 0.022 | 0.018 | 0.01039515 | 0.5217958 | 0.012 | 0.012 | 0.01 | 0.1185172 | 0.038
[36 empty] | SD | 8.253568 | 2.535999 | 15.78322 | 1.475695 | 21.71179 | 483.1776 | 6.565873 | 27.08802 | 0.04311374 | 24.85874 | 0.5500755 | 0.03578779 | 50.78598 | 0.01873328 | 50.30476 | 0.06945601 | 0.006884678 | 0.05150374 | 0.01485179 | 0.04532451 | 0.01341641 | 0.02554354 | 0.008944272 | 0.01643168 | 0.0083666 | 0.000883591 | 1.133263 | 0.004472136 | 0.004472136 | 0 | 0.1494869 | 0.02949576
SEM室 | ｸﾞﾛｰﾌﾞﾎﾞｯｸｽ GB6 | 23 | 0.6 | 1.7 | 0.39 | 2.4 | 2.2 | <0.1 | <0.1 | 0.12 | 2.8 | 0.09 | <0.05 | 29 | 0.06 | 11 | <0.1 | <0.01 | 0.1 | <0.02 | <0.01 | <0.01 | <0.02 | <0.01 | <0.01 | 0.07 | <0.01 | <0.01 | 0.02 | <0.01 | <0.01 | <0.1 | <0.05 | 2022-05-26 |  |  | 23 | 0.6 | 1.7 | 0.39 | 2.4 | 2.2 | 0.1 | 0.1 | 0.12 | 2.8 | 0.09 | 0.05 | 29 | 0.06 | 11 | 0.1 | 0.01 | 0.1 | 0.02 | 0.01 | 0.01 | 0.02 | 0.01 | 0.01 | 0.07 | 0.01 | 0.01 | 0.02 | 0.01 | 0.01 | 0.1 | 0.05
SEM室 | ｸﾞﾛｰﾌﾞﾎﾞｯｸｽ GB7 | <0.05 | <0.01 | <0.02 | <0.03 | <0.1 | 3.5 | 0.1 | <0.1 | <0.02 | 0.2 | <0.03 | <0.05 | 0.08 | <0.01 | <10 | <0.1 | <0.01 | 0.06 | <0.02 | <0.01 | <0.01 | <0.02 | <0.01 | <0.01 | <0.01 | <0.01 | <0.01 | <0.01 | <0.01 | <0.01 | <0.1 | <0.05 | 2022-05-26 |  |  | 0.05 | 0.01 | 0.02 | 0.03 | 0.1 | 3.5 | 0.1 | 0.1 | 0.02 | 0.2 | 0.03 | 0.05 | 0.08 | 0.01 | 10 | 0.1 | 0.01 | 0.06 | 0.02 | 0.01 | 0.01 | 0.02 | 0.01 | 0.01 | 0.01 | 0.01 | 0.01 | 0.01 | 0.01 | 0.01 | 0.1 | 0.05

## グラフ（ウエハ金属）
※DL以下のデータは0を入力、データがない期間は空欄とした。
DL以下
Fe | [8 empty] | Fe
| FY2018 - 2nd H | FY2019 - 1st H | FY2019 - 2nd H | FY2020 - 1st H | FY2020 - 2nd H | FY2021 - 1st H | FY2021 - 2nd H | FY2022 - 1st H |  | FY2018 - 2nd H | FY2019 - 1st H | FY2019 - 2nd H | FY2020 - 1st H | FY2020 - 2nd H | FY2021 - 1st H | FY2021 - 2nd H | FY2022 - 1st H
HY2 Room | 0 | 4.002154 | 0 | 87.46735 | 1.440237 | 0 | 20 |  | HY2 Room | 0.1 | 4.002154 | 0.1 | 87.46735 | 1.440237 | 0.07 | 20
HY1 Room | 120.0098 | 59.29243 |  |  | 2.745511 |  |  | 0.2 | CC4-1 |  | 0.1 | 16.87802 |  | 31 |  | 1.9
SEM |  |  |  | 0.02298608 |  |  | 0.66 |  | CC4-2 |  | 1.803076 | 130 |  | 5.2 |  | 11
CC2 | 19.56359 | 2.378619 |  |  | 8.826434 |  |  | 42 | CC3-3 |  | 95.25291 | 138.9066 |  | 377
CC3-3 |  | 95.25291 | 138.9066 |  | 377 |  |  |  | HY1 Room | 120.0098 | 59.29243 |  |  | 2.745511 |  |  | 0.2
CC4-1 |  | 0 | 16.87802 |  | 31 |  | 1.9 |  | CC2 | 19.56359 | 2.378619 |  |  | 8.826434 |  |  | 42
CC4-2 |  | 1.803076 | 130 |  | 5.2 |  | 11 |  | SEM |  |  |  | 0.02298608 |  |  | 0.66
[8 empty] | E9atoms/cm2 | [8 empty] | E9atoms/cm2
Travel Blank_Average | 0.3043449 | E9atoms/cm2 | [6 empty] | Travel Blank_Average | 0.3043449 | E9atoms/cm2
Travel Blank_SD | 0.7808777 | E9atoms/cm2 | [6 empty] | Travel Blank_SD | 0.7808777 | E9atoms/cm2
Detection Limit (Average) | 0.08461538 | E9atoms/cm2 | [6 empty] | Detection Limit (Average) | 0.08461538 | E9atoms/cm2
Cu | [8 empty] | Cu
| FY2018 - 2nd H | FY2019 - 1st H | FY2019 - 2nd H | FY2020 - 1st H | FY2020 - 2nd H | FY2021 - 1st H | FY2021 - 2nd H | FY2022 - 1st H |  | FY2018 - 2nd H | FY2019 - 1st H | FY2019 - 2nd H | FY2020 - 1st H | FY2020 - 2nd H | FY2021 - 1st H | FY2021 - 2nd H | FY2022 - 1st H
HY2 Room | 0.8134977 | 0.2366287 | 0.1347851 | 0.4724283 | 0 | 308 | 0 |  | HY2 Room | 0.8134977 | 0.2366287 | 0.1347851 | 0.4724283 | 0.1 | 308 | 0.02
HY1 Room | 4.709379 | 41.78394 |  |  | 10.20671 |  |  | 0.03 | CC4-1 |  | 0.1284728 | 0.7332319 |  | 1.8 |  | 0.02
SEM |  |  |  | 0.02450235 |  |  | 0 |  | CC4-2 |  | 0.222578 | 0.8194358 |  | 0.2 |  | 0.04
CC4-1 |  | 0.1284728 | 0.7332319 |  | 1.8 |  | 0 |  | CC3-3 |  | 0.5381698 | 95.45399 |  | 6.7
CC4-2 |  | 0.222578 | 0.8194358 |  | 0.2 |  | 0.04 |  | HY1 Room | 4.709379 | 41.78394 |  |  | 10.20671 |  |  | 0.03
CC3-3 |  | 0.5381698 | 95.45399 |  | 6.7 |  |  |  | CC2 | 0.1 | 19.19131 |  |  | 0.02 |  |  | 0.18
CC2 | 0.1 | 19.19131 |  |  | 0.02 |  |  | 0.18 | SEM |  |  |  | 0.02450235 |  |  | 0.02
[8 empty] | E9atoms/cm2 | [8 empty] | E9atoms/cm2
Travel Blank_Average | 0.198502816 | E9atoms/cm2 | [6 empty] | Travel Blank_Average | 0.198502816 | E9atoms/cm2
Travel Blank_SD | 0.2727598 | E9atoms/cm2 | [6 empty] | Travel Blank_SD | 0.2727598 | E9atoms/cm2
Detection Limit (Average) | 0.075 | E9atoms/cm2 | [6 empty] | Detection Limit (Average) | 0.075 | E9atoms/cm2
Ni | [8 empty] | Ni
| FY2018 - 2nd H | FY2019 - 1st H | FY2019 - 2nd H | FY2020 - 1st H | FY2020 - 2nd H | FY2021 - 1st H | FY2021 - 2nd H | FY2022 - 1st H |  | FY2018 - 2nd H | FY2019 - 1st H | FY2019 - 2nd H | FY2020 - 1st H | FY2020 - 2nd H | FY2021 - 1st H | FY2021 - 2nd H | FY2022 - 1st H
HY2 Room | 0.3165453 | 0.4934716 | 0.06574806 | 16.31 | 0 | 0 | 0.18 |  | HY2 Room | 0.3165453 | 0.4934716 | 0.06574806 | 16.31 | 0.09 | 0.05 | 0.18
HY1 Room | 15.83013 | 6.292682 |  |  | 4.717544 |  |  | 0.08 | CC4-1 |  | 0.04598729 | 2.46403 |  | 12 |  | 0.32
SEM |  |  |  | 0 |  |  | 0 |  | CC4-2 |  | 0.4603379 | 15 |  | 2 |  | 0.77
CC4-1 |  | 0.04598729 | 2.46403 |  | 12 |  | 0.32 |  | CC3-3 |  | 8.092306 | 18.62994 |  | 118
CC4-2 |  | 0.4603379 | 15 |  | 2 |  | 0.77 |  | HY1 Room | 15.83013 | 6.292682 |  |  | 4.717544 |  |  | 0.08
CC3-3 |  | 8.092306 | 18.62994 |  | 118 |  |  |  | CC2 | 2.278926 | 0.1043043 |  |  | 0.6916864 |  |  | 5.5
CC2 | 2.278926 | 0.1043043 |  |  | 0.6916864 |  |  | 5.5 | SEM |  |  |  | 0.04 |  |  | 0.03
[8 empty] | E9atoms/cm2 | [8 empty] | E9atoms/cm2
Travel Blank_Average | 0.1199699 | E9atoms/cm2 | [6 empty] | Travel Blank_Average | 0.1199699 | E9atoms/cm2
Travel Blank_SD | 0.3207074 | E9atoms/cm2 | [6 empty] | Travel Blank_SD | 0.3207074 | E9atoms/cm2
Detection Limit (Average) | 0.0535 | E9atoms/cm2 | [6 empty] | Detection Limit (Average) | 0.0535 | E9atoms/cm2
Cr | [8 empty] | Cr
| FY2018 - 2nd H | FY2019 - 1st H | FY2019 - 2nd H | FY2020 - 1st H | FY2020 - 2nd H | FY2021 - 1st H | FY2021 - 2nd H | FY2022 - 1st H |  | FY2018 - 2nd H | FY2019 - 1st H | FY2019 - 2nd H | FY2020 - 1st H | FY2020 - 2nd H | FY2021 - 1st H | FY2021 - 2nd H | FY2022 - 1st H
HY2 Room | 0 | 0.5628588 | 0.02189594 | 21.60708 | 0 | 0 | 0 |  | HY2 Room | 0.04 | 0.5628588 | 0.02189594 | 21.60708 | 0.01 | 0.01 | 0.06
HY1 Room | 21.04614 | 9.421072 |  |  | 0.09949752 |  |  | 0.09 | CC4-1 |  | 0.06 | 3.641988 |  | 4.5 |  | 0.06
SEM |  |  |  | 0 |  |  | 0 |  | CC4-2 |  | 0.3438494 | 36 |  | 0.6 |  | 0.06
CC4-1 |  | 0 | 3.641988 |  | 4.5 |  | 0 |  | CC3-3 |  | 15.19261 | 30.10397 |  | 74.8
CC4-2 |  | 0.3438494 | 36 |  | 0.6 |  | 0 |  | HY1 Room | 21.04614 | 9.421072 |  |  | 0.09949752 |  |  | 0.09
CC3-3 |  | 15.19261 | 30.10397 |  | 74.8 |  |  |  | CC2 | 5.380005 | 0.12 |  |  | 1.282535 |  |  | 11
CC2 | 5.380005 | 0 |  |  | 1.282535 |  |  | 11 | SEM |  |  |  | 0.04 |  |  | 0.06
[8 empty] | E9atoms/cm2 | [8 empty] | E9atoms/cm2
Travel Blank_Average | 0.0564261304 | E9atoms/cm2 | [6 empty] | Travel Blank_Average | 0.0564261304 | E9atoms/cm2
Travel Blank_SD | 0.02929941 | E9atoms/cm2 | [6 empty] | Travel Blank_SD | 0.02929941 | E9atoms/cm2
Detection Limit (Average) | 0.0552381 | E9atoms/cm2 | [6 empty] | Detection Limit (Average) | 0.0552381 | E9atoms/cm2
Zn | [8 empty] | Zn
| FY2018 - 2nd H | FY2019 - 1st H | FY2019 - 2nd H | FY2020 - 1st H | FY2020 - 2nd H | FY2021 - 1st H | FY2021 - 2nd H | FY2022 - 1st H |  | FY2018 - 2nd H | FY2019 - 1st H | FY2019 - 2nd H | FY2020 - 1st H | FY2020 - 2nd H | FY2021 - 1st H | FY2021 - 2nd H | FY2022 - 1st H
HY2 Room | 1.766333 | 11.6322 | 0.1543272 | 0.05306705 | 0.5242194 | 29 | 2.9 |  | HY2 Room | 1.766333 | 11.6322 | 0.1543272 | 0.05306705 | 0.5242194 | 29 | 2.9
HY1 Room | 281.0869 | 132.3232 |  |  | 54.43153 |  |  | 1.7 | CC4-1 |  | 0.3402548 | 0.2255484 |  | 17 |  | 0.4
SEM |  |  |  | 0.1417545 |  |  | 0.4 |  | CC4-2 |  | 2.30013 | 0.7349424 |  | 0.2 |  | 0.5
CC4-1 |  | 0.3402548 | 0.2255484 |  | 17 |  | 0.4 |  | CC3-3 |  | 4.091609 | 11.12832 |  | 1.7
CC4-2 |  | 2.30013 | 0.7349424 |  | 0.2 |  | 0.5 |  | HY1 Room | 281.0869 | 132.3232 |  |  | 54.43153 |  |  | 1.7
CC3-3 |  | 4.091609 | 11.12832 |  | 1.7 |  |  |  | CC2 | 0.2578286 | 0.5950521 |  |  | 0.1148575 |  |  | 0.1
CC2 | 0.2578286 | 0.5950521 |  |  | 0.1148575 |  |  | 0.1 | SEM |  |  |  | 0.1417545 |  |  | 0.4
[8 empty] | E9atoms/cm2 | [8 empty] | E9atoms/cm2
Travel Blank_Average | 0.3355423 | E9atoms/cm2 | [6 empty] | Travel Blank_Average | 0.3355423 | E9atoms/cm2
Travel Blank_SD | 0.546031 | E9atoms/cm2 | [6 empty] | Travel Blank_SD | 0.546031 | E9atoms/cm2
Detection Limit (Average) | 0.1241667 | E9atoms/cm2 | [6 empty] | Detection Limit (Average) | 0.1241667 | E9atoms/cm2
Na | [8 empty] | Na
| FY2018 - 2nd H | FY2019 - 1st H | FY2019 - 2nd H | FY2020 - 1st H | FY2020 - 2nd H | FY2021 - 1st H | FY2021 - 2nd H | FY2022 - 1st H |  | 2018/2H | 2019/1H | 2019/2H | 2020/1H | 2020/2H | 2021/1H | 2021/2H | 2022/1H
HY2 Room | 4.675017 | 1.296154 | 21.08253 | 0 | 0 | 2.6 | 5.7 |  | HY2 Room | 4.675017 | 1.296154 | 21.08253 | 0.05 | 0.1 | 2.6 | 5.7
HY1 Room | 41.18823 | 27.17635 |  |  | 15.27861 |  |  | 2.8 | CC4-1 |  | 6.419816 | 2.927439 |  | 64 |  | 1
SEM |  |  |  | 1.701641 |  |  | 25 |  | CC4-2 |  | 6.282008 | 5.428365 |  | 4.9 |  | 0.8
CC4-1 |  | 6.419816 | 2.927439 |  | 64 |  | 1 |  | CC3-3 |  | 3.227788 | 12.05806 |  | 4
CC4-2 |  | 6.282008 | 5.428365 |  | 4.9 |  | 0.8 |  | HY1 Room | 41.18823 | 27.17635 |  |  | 15.27861 |  |  | 2.8
CC3-3 |  | 3.227788 | 12.05806 |  | 4 |  |  |  | CC2 | 0.7945839 | 62.38654 |  |  | 0.05 |  |  | 0.1
CC2 | 0.7945839 | 62.38654 |  |  | 0 |  |  | 0.1 | SEM |  |  |  | 1.701641 |  |  | 25
[8 empty] | E9atoms/cm2 | [8 empty] | E9atoms/cm2
Travel Blank_Average | 6.394901 | E9atoms/cm2 | [6 empty] | Travel Blank_Average | 6.394901 | E9atoms/cm2
Travel Blank_SD | 25.54213 | E9atoms/cm2 | [6 empty] | Travel Blank_SD | 25.54213 | E9atoms/cm2
Detection Limit (Average) | 0.085 | E9atoms/cm2 | [6 empty] | Detection Limit (Average) | 0.085 | E9atoms/cm2
K | [8 empty] | K
| FY2018 - 2nd H | FY2019 - 1st H | FY2019 - 2nd H | FY2020 - 1st H | FY2020 - 2nd H | FY2021 - 1st H | FY2021 - 2nd H | FY2022 - 1st H |  | 2018/2H | 2019/1H | 2019/2H | 2020/1H | 2020/2H | 2021/1H | 2021/2H | 2022/1H
HY2 Room | 2.535499 | 0.8022566 | 0.270687 | 0.5353258 | 0.60839 | 1 | 3.9 |  | HY2 Room | 2.535499 | 0.8022566 | 0.270687 | 0.5353258 | 0.60839 | 1 | 3.9
HY1 Room | 16.9536 | 4.306625 |  |  | 4.983224 |  |  | 0.1 | CC4-1 |  | 1.783057 | 1.040845 |  | 29 |  | 0.4
SEM |  |  |  | 0.2903843 |  |  | 9.8 |  | CC4-2 |  | 4.884586 | 1.206106 |  | 44 |  | 0.1
CC4-1 |  | 1.783057 | 1.040845 |  | 29 |  | 0.4 |  | CC3-3 |  | 1.573328 | 6.310945 |  | 1.8
CC4-2 |  | 4.884586 | 1.206106 |  | 44 |  | 0 |  | HY1 Room | 16.9536 | 4.306625 |  |  | 4.983224 |  |  | 0.1
CC3-3 |  | 1.573328 | 6.310945 |  | 1.8 |  |  |  | CC2 | 0.3067949 | 2.996167 |  |  | 0.1 |  |  | 0.1
CC2 | 0.3067949 | 2.996167 |  |  | 0 |  |  | 0.1 | SEM |  |  |  | 0.2903843 |  |  | 9.8
[8 empty] | E9atoms/cm2 | [8 empty] | E9atoms/cm2
Travel Blank_Average | 0.4723972 | E9atoms/cm2 | [6 empty] | Travel Blank_Average | 0.4723972 | E9atoms/cm2
Travel Blank_SD | 0.8377203 | E9atoms/cm2 | [6 empty] | Travel Blank_SD | 0.8377203 | E9atoms/cm2
Detection Limit (Average) | 0.1127273 | E9atoms/cm2 | [6 empty] | Detection Limit (Average) | 0.1127273 | E9atoms/cm2
Ca | [8 empty] | Ca
| FY2018 - 2nd H | FY2019 - 1st H | FY2019 - 2nd H | FY2020 - 1st H | FY2020 - 2nd H | FY2021 - 1st H | FY2021 - 2nd H | FY2022 - 1st H |  | 2018/2H | 2019/1H | 2019/2H | 2020/1H | 2020/2H | 2021/1H | 2021/2H | 2022/1H
HY2 Room | 0 | 0.3180444 | 0 | 0 | 0.8167248 | 0 | 0 |  | HY2 Room | 0.3 | 0.3180444 | 0.2 | 0.7 | 0.8167248 | 0.6 | 0.2
HY1 Room | 2.49496 | 12.08521 |  |  | 170.5595 |  |  | 0.2 | CC4-1 |  | 0.2272269 | 0.2 |  | 35 |  | 0.3
SEM |  |  |  | 0 |  |  | 0 |  | CC4-2 |  | 14.05506 | 0.7 |  | 0.6 |  | 0.2
CC4-1 |  | 0.2272269 | 0 |  | 35 |  | 0.3 |  | CC3-3 |  | 1.463504 | 0.5676551 |  | 34
CC4-2 |  | 14.05506 | 0 |  | 0 |  | 0 |  | HY1 Room | 2.49496 | 12.08521 |  |  | 170.5595 |  |  | 0.2
CC3-3 |  | 1.463504 | 0.5676551 |  | 34 |  |  |  | CC2 | 0.2314509 | 158.7766 |  |  | 0.7391332 |  |  | 0.2
CC2 | 0.2314509 | 158.7766 |  |  | 0.7391332 |  |  | 0.2 | SEM |  |  |  | 0.7 |  |  | 0.2
[8 empty] | E9atoms/cm2 | [8 empty] | E9atoms/cm2
Travel Blank_Average | 0.5740526 | E9atoms/cm2 | [6 empty] | Travel Blank_Average | 0.5740526 | E9atoms/cm2
Travel Blank_SD | 0.7244906 | E9atoms/cm2 | [6 empty] | Travel Blank_SD | 0.7244906 | E9atoms/cm2
Detection Limit (Average) | 0.2576923 | E9atoms/cm2 | [6 empty] | Detection Limit (Average) | 0.2576923 | E9atoms/cm2
Mn | [8 empty] | Mn
| FY2018 - 2nd H | FY2019 - 1st H | FY2019 - 2nd H | FY2020 - 1st H | FY2020 - 2nd H | FY2021 - 1st H | FY2021 - 2nd H | FY2022 - 1st H |  | 2018/2H | 2019/1H | 2019/2H | 2020/1H | 2020/2H | 2021/1H | 2021/2H | 2022/1H
HY2 Room | 0 | 0 | 0 | 1.822732 | 0 | 0 | 0.07 |  | HY2 Room | 0.1 | 0.1 | 0.1 | 1.822732 | 0.1 | 0.05 | 0.07
HY1 Room | 2.516584 | 1.07969 |  |  | 0.0637319 |  |  | 0.04 | CC4-1 |  | 0.1 | 0.1305616 |  | 0.4 |  | 0.05
SEM |  |  |  | 0 |  |  | 0 |  | CC4-2 |  | 0.1 | 2.094183 |  | 0.1 |  | 0.05
CC4-1 |  | 0 | 0.1305616 |  | 0.4 |  | 0 |  | CC3-3 |  | 1.015931 | 1.979463 |  | 4.8
CC4-2 |  | 0 | 2.094183 |  | 0.1 |  | 0 |  | HY1 Room | 2.516584 | 1.07969 |  |  | 0.0637319 |  |  | 0.04
CC3-3 |  | 1.015931 | 1.979463 |  | 4.8 |  |  |  | CC2 | 0.4343707 | 0.1 |  |  | 0.1156616 |  |  | 1.1
CC2 | 0.4343707 | 0 |  |  | 0.1156616 |  |  | 1.1 | SEM |  |  |  | 0.01 |  |  | 0.05
[8 empty] | E9atoms/cm2 | [8 empty] | E9atoms/cm2
Travel Blank_Average | 0.0592 | E9atoms/cm2 | [6 empty] | Travel Blank_Average | 0.0592 | E9atoms/cm2
Travel Blank_SD | 0.03828838 | E9atoms/cm2 | [6 empty] | Travel Blank_SD | 0.03828838 | E9atoms/cm2
Detection Limit (Average) | 0.06043478 | E9atoms/cm2 | [6 empty] | Detection Limit (Average) | 0.06043478 | E9atoms/cm2
Al | [8 empty] | Al
| FY2018 - 2nd H | FY2019 - 1st H | FY2019 - 2nd H | FY2020 - 1st H | FY2020 - 2nd H | FY2021 - 1st H | FY2021 - 2nd H | FY2022 - 1st H |  | 2018/2H | 2019/1H | 2019/2H | 2020/1H | 2020/2H | 2021/1H | 2021/2H | 2022/1H
HY2 Room | 12.94987 | 0.2656043 | 0 | 0.9407764 | 0.2907859 | 1.6 | 240 |  | HY2 Room | 12.94987 | 0.2656043 | 0.1 | 0.9407764 | 0.2907859 | 1.6 | 240
HY1 Room | 76.33895 | 19.74057 |  |  | 240.524 |  |  | 32 | CC4-1 |  | 0.2799741 | 88.5886 |  | 1100 |  | 28
SEM |  |  |  | 0.9914424 |  |  | 0.8 |  | CC4-2 |  | 7.391967 | 0.1 |  | 49 |  | 14
CC4-1 |  | 0.2799741 | 88.5886 |  | 1100 |  | 28 |  | CC3-3 |  | 2.884821 | 36.70078 |  | 106
CC4-2 |  | 7.391967 | 0 |  | 49 |  | 14 |  | HY1 Room | 76.33895 | 19.74057 |  |  | 240.524 |  |  | 32
CC3-3 |  | 2.884821 | 36.70078 |  | 106 |  |  |  | CC2 | 74.29392 | 45.69834 |  |  | 0.1 |  |  | 0.1
CC2 | 74.29392 | 45.69834 |  |  | 0 |  |  | 0.1 | SEM |  |  |  | 0.9914424 |  |  | 0.8
[8 empty] | E9atoms/cm2 | [8 empty] | E9atoms/cm2
Travel Blank_Average | 0.5434454 | E9atoms/cm2 | [6 empty] | Travel Blank_Average | 0.5434454 | E9atoms/cm2
Travel Blank_SD | 0.9403995 | E9atoms/cm2 | [6 empty] | Travel Blank_SD | 0.9403995 | E9atoms/cm2
Detection Limit (Average) | 0.122 | E9atoms/cm2 | [6 empty] | Detection Limit (Average) | 0.122 | E9atoms/cm2
Ti | [8 empty] | Ti
| FY2018 - 2nd H | FY2019 - 1st H | FY2019 - 2nd H | FY2020 - 1st H | FY2020 - 2nd H | FY2021 - 1st H | FY2021 - 2nd H | FY2022 - 1st H |  | 2018/2H | 2019/1H | 2019/2H | 2020/1H | 2020/2H | 2021/1H | 2021/2H | 2022/1H
HY2 Room | 0 | 0 | 0 | 0 | 0 | 0 | 0 |  | HY2 Room | 0.1 | 0.1 | 0.1 | 0.08 | 0.06 | 0.03 | 0.03
HY1 Room | 0.8927599 | 0.2049153 |  |  | 3.253321 |  |  | 0.08 | CC4-1 |  | 0.1 | 0.1 |  | 0.54 |  | 0.03
SEM |  |  |  | 0 |  |  | 0.14 |  | CC4-2 |  | 0.1 | 0.09317264 |  | 0.1 |  | 0.03
CC4-1 |  | 0 | 0 |  | 0.54 |  | 0 |  | CC3-3 |  | 0.1 | 0.1112447 |  | 0.2
CC4-2 |  | 0 | 0.09317264 |  | 0.1 |  | 0 |  | HY1 Room | 0.8927599 | 0.2049153 |  |  | 3.253321 |  |  | 0.08
CC3-3 |  | 0 | 0.1112447 |  | 0.2 |  |  |  | CC2 | 0.1 | 0.7500898 |  |  | 0.08 |  |  | 0.08
CC2 | 0 | 0.7500898 |  |  | 0 |  |  | 0.08 | SEM |  |  |  | 0.08 |  |  | 0.14
[8 empty] | E9atoms/cm2 | [8 empty] | E9atoms/cm2
Travel Blank_Average | 0.1243293 | E9atoms/cm2 | [6 empty] | Travel Blank_Average | 0.1243293 | E9atoms/cm2
Travel Blank_SD | 0.1454828 | E9atoms/cm2 | [6 empty] | Travel Blank_SD | 0.1454828 | E9atoms/cm2
Detection Limit (Average) | 0.1077778 | E9atoms/cm2 | [6 empty] | Detection Limit (Average) | 0.1077778 | E9atoms/cm2
Mo | [8 empty] | Mo
| FY2018 - 2nd H | FY2019 - 1st H | FY2019 - 2nd H | FY2020 - 1st H | FY2020 - 2nd H | FY2021 - 1st H | FY2021 - 2nd H | FY2022 - 1st H |  | 2018/2H | 2019/1H | 2019/2H | 2020/1H | 2020/2H | 2021/1H | 2021/2H | 2022/1H
HY2 Room | 0 | 0 | 0 | 0.3973693 | 0.01706339 | 0 | 0.08 |  | HY2 Room | 0.02 | 0.04 | 0.01 | 0.3973693 | 0.01706339 | 0.02 | 0.08
HY1 Room | 0.1647774 | 0.03 |  |  | 0.02 |  |  | 0.1 | CC4-1 |  | 0.04 | 0.02708349 |  | 0.03 |  | 0.05
SEM |  |  |  | 0 |  |  | 0.05 |  | CC4-2 |  | 0.01204262 | 0.2443708 |  | 0.02 |  | 0.07
CC4-1 |  | 0 | 0.02708349 |  | 0.03 |  | 0.05 |  | CC3-3 |  | 0.7363054 | 1.256611 |  | 2.1
CC4-2 |  | 0.01204262 | 0.2443708 |  | 0 |  | 0.07 |  | HY1 Room | 0.1647774 | 0.03 |  |  | 0.02 |  |  | 0.1
CC3-3 |  | 0.7363054 | 1.256611 |  | 2.1 |  |  |  | CC2 | 0.06761844 | 0.03 |  |  | 0.02 |  |  | 0.1
CC2 | 0.06761844 | 0 |  |  | 0 |  |  | 0.1 | SEM |  |  |  | 0.02 |  |  | 0.05
[8 empty] | E9atoms/cm2 | [8 empty] | E9atoms/cm2
Travel Blank_Average | 0.03877026 | E9atoms/cm2 | [6 empty] | Travel Blank_Average | 0.03877026 | E9atoms/cm2
Travel Blank_SD | 0.03702054 | E9atoms/cm2 | [6 empty] | Travel Blank_SD | 0.03702054 | E9atoms/cm2
Detection Limit (Average) | 0.03 | E9atoms/cm2 | [6 empty] | Detection Limit (Average) | 0.03 | E9atoms/cm2
Mg | [8 empty] | Mg
| FY2018 - 2nd H | FY2019 - 1st H | FY2019 - 2nd H | FY2020 - 1st H | FY2020 - 2nd H | FY2021 - 1st H | FY2021 - 2nd H | FY2022 - 1st H |  | 2018/2H | 2019/1H | 2019/2H | 2020/1H | 2020/2H | 2021/1H | 2021/2H | 2022/1H
HY2 Room | 0.1166948 | 0.1508264 | 0.2247051 | 0 | 0.04079525 | 1.1 | 0.3 |  | HY2 Room | 0.1166948 | 0.1508264 | 0.2247051 | 0.01 | 0.04079525 | 1.1 | 0.3
HY1 Room | 3.848483 | 4.061083 |  |  | 27.65568 |  |  | 0.4 | CC4-1 |  | 0.1916384 | 0.2351982 |  | 3.7 |  | 2.7
SEM |  |  |  | 0 |  |  | 0.6 |  | CC4-2 |  | 0.5873398 | 0.01 |  | 1.1 |  | 14
CC4-1 |  | 0.1916384 | 0.2351982 |  | 3.7 |  | 2.7 |  | CC3-3 |  | 0.7918125 | 2.328775 |  | 7.5
CC4-2 |  | 0.5873398 | 0 |  | 1.1 |  | 14 |  | HY1 Room | 3.848483 | 4.061083 |  |  | 27.65568 |  |  | 0.4
CC3-3 |  | 0.7918125 | 2.328775 |  | 7.5 |  |  |  | CC2 | 0.8402214 | 8.548687 |  |  | 0.01 |  |  | 0.04
CC2 | 0.8402214 | 8.548687 |  |  | 0 |  |  | 0.04 | SEM |  |  |  | 0.01 |  |  | 0.6
[8 empty] | E9atoms/cm2 | [8 empty] | E9atoms/cm2
Travel Blank_Average | 1.105419 | E9atoms/cm2 | [6 empty] | Travel Blank_Average | 1.105419 | E9atoms/cm2
Travel Blank_SD | 4.869596 | E9atoms/cm2 | [6 empty] | Travel Blank_SD | 4.869596 | E9atoms/cm2
Detection Limit (Average) | 0.08705882 | E9atoms/cm2 | [6 empty] | Detection Limit (Average) | 0.08705882 | E9atoms/cm2
Co | [8 empty] | Co
| FY2018 - 2nd H | FY2019 - 1st H | FY2019 - 2nd H | FY2020 - 1st H | FY2020 - 2nd H | FY2021 - 1st H | FY2021 - 2nd H | FY2022 - 1st H |  | 2018/2H | 2019/1H | 2019/2H | 2020/1H | 2020/2H | 2021/1H | 2021/2H | 2022/1H
HY2 Room | 0 | 0 | 0.01886964 | 0.1974191 | 0 | 0 | 0 |  | HY2 Room | 0.02 | 0.02 | 0.01886964 | 0.1974191 | 0.02 | 0.01 | 0.01
HY1 Room | 0.3109346 | 0.1788115 |  |  | 0.01 |  |  | 0.01 | CC4-1 |  | 0.02 | 0.05552539 |  | 0.05 |  | 0.01
SEM |  |  |  | 0 |  |  | 0 |  | CC4-2 |  | 0.2930616 | 0.2669644 |  | 0.03 |  | 0.03
CC4-1 |  | 0 | 0.05552539 |  | 0.05 |  | 0 |  | CC3-3 |  | 0.1608415 | 0.3072895 |  | 0.91
CC4-2 |  | 0.2930616 | 0.2669644 |  | 0.03 |  | 0.03 |  | HY1 Room | 0.3109346 | 0.1788115 |  |  | 0.01 |  |  | 0.01
CC3-3 |  | 0.1608415 | 0.3072895 |  | 0.91 |  |  |  | CC2 | 0.0443428 | 1.88958 |  |  | 0.01121699 |  |  | 0.02
CC2 | 0.0443428 | 1.88958 |  |  | 0.01121699 |  |  | 0.02 | SEM |  |  |  | 0.01 |  |  | 0.01
[8 empty] | E9atoms/cm2 | [8 empty] | E9atoms/cm2
Travel Blank_Average | 0.0264 | E9atoms/cm2 | [6 empty] | Travel Blank_Average | 0.0264 | E9atoms/cm2
Travel Blank_SD | 0.0203879 | E9atoms/cm2 | [6 empty] | Travel Blank_SD | 0.0203879 | E9atoms/cm2
Detection Limit (Average) | 0.02782609 | E9atoms/cm2 | [6 empty] | Detection Limit (Average) | 0.02782609 | E9atoms/cm2
B | [8 empty] | B
| FY2018 - 2nd H | FY2019 - 1st H | FY2019 - 2nd H | FY2020 - 1st H | FY2020 - 2nd H | FY2021 - 1st H | FY2021 - 2nd H | FY2022 - 1st H |  | 2018/2H | 2019/1H | 2019/2H | 2020/1H | 2020/2H | 2021/1H | 2021/2H | 2022/1H
HY2 Room | 75 | 64.58745 | 91.42619 | 98.20475 | 303.2392 | 370 | 54 |  | HY2 Room | 75 | 64.58745 | 91.42619 | 98.20475 | 303.2392 | 370 | 54
HY1 Room | 21.62364 | 45.28917 |  |  | 218.2848 |  |  | 36 | CC4-1 |  | 26.70626 | 11.97056 |  | 52 |  | 11
SEM |  |  |  | 76.55745 |  |  | 27 |  | CC4-2 |  | 14.97722 | 273.0922 |  | 72 |  | 10
CC4-1 |  | 26.70626 | 11.97056 |  | 52 |  | 11 |  | CC3-3 |  | 50.41277 | 42.35827 |  | 247
CC4-2 |  | 14.97722 | 273.0922 |  | 72 |  | 0 |  | HY1 Room | 21.62364 | 45.28917 |  |  | 218.2848 |  |  | 36
CC3-3 |  | 50.41277 | 42.35827 |  | 247 |  |  |  | CC2 | 13.64528 | 46.15811 |  |  | 101.2905 |  |  | 13
CC2 | 13.64528 | 46.15811 |  |  | 101.2905 |  |  | 13 | SEM |  |  |  | 76.55745 |  |  | 27
[8 empty] | E9atoms/cm2 | [8 empty] | E9atoms/cm2
Travel Blank_Average | 108.6772 | E9atoms/cm2 | [6 empty] | Travel Blank_Average | 108.6772 | E9atoms/cm2
Travel Blank_SD | 156.7588 | E9atoms/cm2 | [6 empty] | Travel Blank_SD | 156.7588 | E9atoms/cm2
Detection Limit (Average) | 12.33333 | E9atoms/cm2 | [6 empty] | Detection Limit (Average) | 12.33333 | E9atoms/cm2
Sn | [8 empty] | Sn
| FY2018 - 2nd H | FY2019 - 1st H | FY2019 - 2nd H | FY2020 - 1st H | FY2020 - 2nd H | FY2021 - 1st H | FY2021 - 2nd H | FY2022 - 1st H |  | 2018/2H | 2019/1H | 2019/2H | 2020/1H | 2020/2H | 2021/1H | 2021/2H | 2022/1H
HY2 Room | 10.92126 | 0.1438702 | 0.104334 | 0.08141127 | 0 | 27 | 0 |  | HY2 Room | 10.92126 | 0.1438702 | 0.104334 | 0.08141127 | 0.1 | 27 | 0.08
HY1 Room | 0.4652981 | 0.4324663 |  |  | 0.05 |  |  | 0.2 | CC4-1 |  | 0.2126978 | 0.4794414 |  | 0.1 |  | 0.08
SEM |  |  |  | 0 |  |  | 0 |  | CC4-2 |  | 0.4602636 | 0.1740349 |  | 0.2 |  | 0.08
CC4-1 |  | 0.2126978 | 0.4794414 |  | 0.1 |  | 0 |  | CC3-3 |  | 0.522463 | 21.84252 |  | 0.06
CC4-2 |  | 0.4602636 | 0.1740349 |  | 0.2 |  | 0 |  | HY1 Room | 0.4652981 | 0.4324663 |  |  | 0.05 |  |  | 0.2
CC3-3 |  | 0.522463 | 21.84252 |  | 0 |  |  |  | CC2 | 0.2427455 | 0.7240991 |  |  | 0.05 |  |  | 0.2
CC2 | 0.2427455 | 0.7240991 |  |  | 0 |  |  | 0.2 | SEM |  |  |  | 0.05 |  |  | 0.08
[8 empty] | E9atoms/cm2 | [8 empty] | E9atoms/cm2
Travel Blank_Average | 0.1327525 | E9atoms/cm2 | [6 empty] | Travel Blank_Average | 0.1327525 | E9atoms/cm2
Travel Blank_SD | 0.1174967 | E9atoms/cm2 | [6 empty] | Travel Blank_SD | 0.1174967 | E9atoms/cm2
Detection Limit (Average) | 0.06 | E9atoms/cm2 | [6 empty] | Detection Limit (Average) | 0.06 | E9atoms/cm2
W | [8 empty] | W
| FY2018 - 2nd H | FY2019 - 1st H | FY2019 - 2nd H | FY2020 - 1st H | FY2020 - 2nd H | FY2021 - 1st H | FY2021 - 2nd H | FY2022 - 1st H |  | 2018/2H | 2019/1H | 2019/2H | 2020/1H | 2020/2H | 2021/1H | 2021/2H | 2022/1H
HY2 Room | 0.02669626 | 0.02552571 | 0.01462211 | 0.02887724 | 0 | 0 | 0 |  | HY2 Room | 0.02669626 | 0.02552571 | 0.01462211 | 0.02887724 | 0.01 | 0.01 | 0.01
HY1 Room | 0.02 | 0.03561826 |  |  | 0.2110143 |  |  | 0.01 | CC4-1 |  | 0.01418233 | 0.01 |  | 0.01 |  | 0.01
SEM |  |  |  | 0.02310466 |  |  | 0 |  | CC4-2 |  | 0.7382053 | 0.2133138 |  | 0.04 |  | 0.01
CC4-1 |  | 0.01418233 | 0 |  | 0 |  | 0 |  | CC3-3 |  | 0.02236853 | 0.0333085 |  | 0.03
CC4-2 |  | 0.7382053 | 0.2133138 |  | 0.04 |  | 0 |  | HY1 Room | 0.02 | 0.03561826 |  |  | 0.2110143 |  |  | 0.01
CC3-3 |  | 0.02236853 | 0.0333085 |  | 0.03 |  |  |  | CC2 | 0.02 | 0.1715074 |  |  | 0.01943119 |  |  | 0.01
CC2 | 0 | 0.1715074 |  |  | 0.01943119 |  |  | 0.01 | SEM |  |  |  | 0.02310466 |  |  | 0.01
[8 empty] | E9atoms/cm2 | [8 empty] | E9atoms/cm2
Travel Blank_Average | 0.02698079 | E9atoms/cm2 | [6 empty] | Travel Blank_Average | 0.02698079 | E9atoms/cm2
Travel Blank_SD | 0.03308511 | E9atoms/cm2 | [6 empty] | Travel Blank_SD | 0.03308511 | E9atoms/cm2
Detection Limit (Average) | 0.01916667 | E9atoms/cm2 | [6 empty] | Detection Limit (Average) | 0.01916667 | E9atoms/cm2
Pb | [8 empty] | Pb
| FY2018 - 2nd H | FY2019 - 1st H | FY2019 - 2nd H | FY2020 - 1st H | FY2020 - 2nd H | FY2021 - 1st H | FY2021 - 2nd H | FY2022 - 1st H |  | 2018/2H | 2019/1H | 2019/2H | 2020/1H | 2020/2H | 2021/1H | 2021/2H | 2022/1H
HY2 Room | 0 | 0 | 0 | 0 | 0.03651187 | 0 | 0.08 |  | HY2 Room | 0.01 | 0.01 | 0.01 | 0.01 | 0.03651187 | 0.01 | 0.08
HY1 Room | 0 | 0.02759237 |  |  | 0.00540106 |  |  | 0 | CC4-1 |  | 0.01 | 0.01 |  | 0.06 |  | 0.07
SEM |  |  |  | 0 |  |  | 0 |  | CC4-2 |  | 0.01 | 0.01 |  | 0.08 |  | 0.04
CC4-1 |  | 0 | 0 |  | 0.06 |  | 0.07 |  | CC3-3 |  | 0.01 | 0.01 |  | 0.04
CC4-2 |  | 0 | 0 |  | 0.08 |  | 0.04 |  | HY1 Room | 0.02 | 0.02759237 |  |  | 0.00540106 |  |  | 0.05
CC3-3 |  | 0 | 0 |  | 0.04 |  |  |  | CC2 | 0.02 | 0.01 |  |  | 0.01 |  |  | 0.05
CC2 | 0 | 0 |  |  | 0 |  |  | 0 | SEM |  |  |  | 0.01 |  |  | 0.03
[8 empty] | E9atoms/cm2 | [8 empty] | E9atoms/cm2
Travel Blank_Average | 0.039479088 | E9atoms/cm2 | [6 empty] | Travel Blank_Average | 0.039479088 | E9atoms/cm2
Travel Blank_SD | 0.1206917 | E9atoms/cm2 | [6 empty] | Travel Blank_SD | 0.1206917 | E9atoms/cm2
Detection Limit (Average) | 0.01318182 | E9atoms/cm2 | [6 empty] | Detection Limit (Average) | 0.01318182 | E9atoms/cm2
Sr | [8 empty] | Sr
| FY2018 - 2nd H | FY2019 - 1st H | FY2019 - 2nd H | FY2020 - 1st H | FY2020 - 2nd H | FY2021 - 1st H | FY2021 - 2nd H | FY2022 - 1st H |  | 2018/2H | 2019/1H | 2019/2H | 2020/1H | 2020/2H | 2021/1H | 2021/2H | 2022/1H
HY2 Room | 0 | 0 | 0 | 0 | 0 | 0 | 0 |  | HY2 Room | 0.01 | 0.02 | 0.01 | 0.04 | 0.02 | 0.01 | 0.01
HY1 Room | 0 | 0 |  |  | 0.4954026 |  |  | 0 | CC4-1 |  | 0.02 | 0.01 |  | 0.12 |  | 0.01
SEM |  |  |  | 0 |  |  | 0 |  | CC4-2 |  | 0.01 | 0.04 |  | 0.11 |  | 0.01
CC4-1 |  | 0 | 0 |  | 0.12 |  | 0 |  | CC3-3 |  | 0.02 | 0.01 |  | 0.02
CC4-2 |  | 0 | 0 |  | 0.11 |  | 0 |  | HY1 Room | 0.04 | 0.01 |  |  | 0.4954026 |  |  | 0.01
CC3-3 |  | 0 | 0 |  | 0.02 |  |  |  | CC2 | 0.04 | 0.06363615 |  |  | 0.04 |  |  | 0.01
CC2 | 0 | 0.06363615 |  |  | 0 |  |  | 0 | SEM |  |  |  | 0.04 |  |  | 0.01
[8 empty] | E9atoms/cm2 | [8 empty] | E9atoms/cm2
Travel Blank_Average | 0.016 | E9atoms/cm2 | [6 empty] | Travel Blank_Average | 0.016 | E9atoms/cm2
Travel Blank_SD | 0.01 | E9atoms/cm2 | [6 empty] | Travel Blank_SD | 0.01 | E9atoms/cm2
Detection Limit (Average) | 0.01652174 | E9atoms/cm2 | [6 empty] | Detection Limit (Average) | 0.01652174 | E9atoms/cm2
Ba | [8 empty] | Ba
| FY2018 - 2nd H | FY2019 - 1st H | FY2019 - 2nd H | FY2020 - 1st H | FY2020 - 2nd H | FY2021 - 1st H | FY2021 - 2nd H | FY2022 - 1st H |  | 2018/2H | 2019/1H | 2019/2H | 2020/1H | 2020/2H | 2021/1H | 2021/2H | 2022/1H
HY2 Room | 0 | 0 | 0 | 0 | 5.562193 | 0 | 0 |  | HY2 Room | 0.01 | 0.01 | 0.01 | 0.03 | 5.562193 | 0.01 | 0.01
HY1 Room | 0.01611819 | 0 |  |  | 0.05184339 |  |  | 0 | CC4-1 |  | 0.01 | 0.01 |  | 0.02 |  | 0.99
SEM |  |  |  | 0 |  |  | 0 |  | CC4-2 |  | 0.0212911 | 0.03 |  | 0.42 |  | 0.01
CC4-1 |  | 0 | 0 |  | 0.02 |  | 0.99 |  | CC3-3 |  | 0.01 | 0.01 |  | 0.49
CC4-2 |  | 0.0212911 | 0 |  | 0.42 |  | 0 |  | HY1 Room | 0.01611819 | 0.01 |  |  | 0.05184339 |  |  | 0.05
CC3-3 |  | 0 | 0 |  | 0.49 |  |  |  | CC2 | 0.01 | 0.01778374 |  |  | 0.03 |  |  | 0.05
CC2 | 0 | 0.01778374 |  |  | 0 |  |  | 0 | SEM |  |  |  | 0.03 |  |  | 0.01
[8 empty] | E9atoms/cm2 | [8 empty] | E9atoms/cm2
Travel Blank_Average | 0.01545281 | E9atoms/cm2 | [6 empty] | Travel Blank_Average | 0.01545281 | E9atoms/cm2
Travel Blank_SD | 0.009914439 | E9atoms/cm2 | [6 empty] | Travel Blank_SD | 0.009914439 | E9atoms/cm2
Detection Limit (Average) | 0.013 | E9atoms/cm2 | [6 empty] | Detection Limit (Average) | 0.013 | E9atoms/cm2