## Sheet1
Table S6. Summary of the experimentally-heated Orgueil samples investigated
Original specimens | Sample | FTIR* Powder† | FTIR Coarse aggregate | FTIR Chip | UV Powder† | S-XRD | STXM/XANES | Carbon contents
Chip A | Unheated | ✓‡ | ✓ | ✓§ | ✓ | ✓ |  | ✓
| Preheated | ✓
| 400 °C 50 h | ✓ |  |  | ✓ | ✓
| 500 °C 50 h | ✓ |  |  | ✓ | ✓ |  | ✓
| 600 °C 50 h | ✓ |  |  | ✓ | ✓
| 700 °C 50 h | ✓ |  |  | ✓ | ✓
| 900 °C 50 h | ✓ |  |  | ✓ | ✓
Chip B | Unheated |  |  |  |  | ✓ | ✓
| Preheated | ✓ | ✓
| 300 °C 50 h | ✓ | ✓ |  |  | ✓ | ✓
| 300 °C 100 h | ✓ |  |  |  | ✓
| 300 °C 500 h |  | ✓ |  |  | ✓
Analyses performed are indicated by “✓”. Blank cells indicate not analyzed.
* The FTIR measurements of reflectance spectra.
† The powder samples were sieved to a grain size of <155 µm.
‡ The grain size of <2000 and <512 µm were investigated.
§ The two surfaces were characterized: a surface of Orgueil chip A after removing white particles by hand and a sulfate-rich surface of Orgueil chip A.