## Sheet1
penetration depth | loading force
h | P
um | mN
0 | 0
0.0024 | 0.0016
0.0041 | 0.0015
0.0053 | 0.0031
0.0053 | 0.0031
0.0042 | 0.0116
0.007 | 0.0198
0.0122 | 0.0314
0.0212 | 0.0444
0.0309 | 0.0607
0.0401 | 0.0788
0.0545 | 0.0983
0.0692 | 0.1178
0.0831 | 0.1373
0.0988 | 0.1568
0.1136 | 0.1763
0.1267 | 0.1958
0.1376 | 0.2172
0.1487 | 0.2368
0.1638 | 0.2563
0.1768 | 0.2759
0.1879 | 0.2955
0.1988 | 0.3152
0.2098 | 0.3348
0.2218 | 0.3544
0.2336 | 0.3741
0.2429 | 0.3938
0.2531 | 0.4135
0.2627 | 0.4332
0.2727 | 0.4529
0.2825 | 0.4726
0.2906 | 0.4924
0.2984 | 0.5122
0.3068 | 0.5337
0.3157 | 0.5534
0.3253 | 0.5732
0.3346 | 0.5929
0.3433 | 0.6127
0.351 | 0.6325
0.3585 | 0.6523
0.3667 | 0.6721
0.3746 | 0.6936
0.3825 | 0.7134
0.3908 | 0.7332
0.399 | 0.7529
0.4065 | 0.7728
0.4132 | 0.7926
0.4196 | 0.8125
0.4261 | 0.8323
0.4324 | 0.8522
0.4387 | 0.8738
0.446 | 0.8936
0.4531 | 0.9134
0.4593 | 0.9333
0.465 | 0.9549
0.471 | 0.9748
0.4768 | 0.9947
0.4829 | 1.0146
0.4894 | 1.0344
0.4955 | 1.0543
0.5016 | 1.0742
0.5082 | 1.094
0.5143 | 1.1139
0.5204 | 1.1338
0.5262 | 1.1537
0.5318 | 1.1736
0.5383 | 1.1935
0.5444 | 1.2134
0.5496 | 1.2333
0.5555 | 1.2548
0.5617 | 1.2747
0.5676 | 1.2946
0.5737 | 1.3145
0.5791 | 1.3344
0.5847 | 1.3543
0.5909 | 1.3742
0.5965 | 1.3941
0.6026 | 1.414
0.6086 | 1.4339
0.6135 | 1.4555
0.6195 | 1.4754
0.6256 | 1.4953
0.6313 | 1.5152
0.637 | 1.5351
0.6417 | 1.555
0.6468 | 1.5766
0.6525 | 1.5965
0.6578 | 1.6164
0.6631 | 1.6363
0.6682 | 1.6563
0.6731 | 1.6779
0.6782 | 1.6978
0.6834 | 1.7177
0.6887 | 1.7377
0.6937 | 1.7576
0.6986 | 1.7775
0.7034 | 1.7975
0.7081 | 1.8174
0.7132 | 1.8373
0.7181 | 1.8573
0.7231 | 1.8772
0.728 | 1.8971
0.7329 | 1.9188
0.738 | 1.9387
0.7431 | 1.9586
0.7477 | 1.9786
0.7523 | 1.9985
0.757 | 2.0185
0.7618 | 2.0384
0.7667 | 2.0583
0.7713 | 2.0783
0.7761 | 2.0982
0.7812 | 2.1182
0.7859 | 2.1381
0.7904 | 2.1598
0.795 | 2.1797
0.7996 | 2.1996
0.8045 | 2.2196
0.8093 | 2.2395
0.8136 | 2.2595
0.8182 | 2.2794
0.8228 | 2.3011
0.8272 | 2.321
0.8319 | 2.341
0.8365 | 2.3609
0.8411 | 2.3809
0.846 | 2.4008
0.8505 | 2.4208
0.8548 | 2.4407
0.8589 | 2.4607
0.8631 | 2.4824
0.8674 | 2.5023
0.8719 | 2.5223
0.876 | 2.5423
0.8802 | 2.5622
0.8847 | 2.5822
0.889 | 2.6021
0.8932 | 2.6221
0.8974 | 2.6421
0.9013 | 2.6637
0.9055 | 2.6837
0.9098 | 2.7037
0.9141 | 2.7236
0.9183 | 2.7436
0.9225 | 2.7636
0.927 | 2.7835
0.9314 | 2.8035
0.9355 | 2.8235
0.9398 | 2.8434
0.9441 | 2.8634
0.9483 | 2.8834
0.9525 | 2.9033
0.9564 | 2.9233
0.9605 | 2.9433
0.9648 | 2.9633
0.9688 | 2.9849
0.9727 | 3.0049
0.9765 | 3.0249
0.9806 | 3.0449
0.9847 | 3.0648
0.9888 | 3.0848
0.9928 | 3.1065
0.9967 | 3.1264
1.0007 | 3.1464
1.0047 | 3.1664
1.0084 | 3.1864
1.0121 | 3.2064
1.0161 | 3.2264
1.0201 | 3.248
1.0241 | 3.268
1.028 | 3.288
1.032 | 3.308
1.0357 | 3.3279
1.0395 | 3.3479
1.0433 | 3.3679
1.0472 | 3.3896
1.0511 | 3.4096
1.0548 | 3.4296
1.0586 | 3.4495
1.0626 | 3.4695
1.0661 | 3.4895
1.0696 | 3.5095
1.0732 | 3.5295
1.0768 | 3.5495
1.0805 | 3.5695
1.084 | 3.5895
1.0874 | 3.6112
1.0909 | 3.6312
1.0943 | 3.6512
1.0978 | 3.6712
1.1014 | 3.6912
1.105 | 3.7112
1.1085 | 3.7312
1.112 | 3.7512
1.1155 | 3.7712
1.1189 | 3.7912
1.1223 | 3.8112
1.1258 | 3.8329
1.1294 | 3.8529
1.133 | 3.8729
1.1365 | 3.8929
1.1399 | 3.9129
1.1431 | 3.9329
1.1463 | 3.9529
1.1496 | 3.9729
1.153 | 3.9929
1.1566 | 4.0146
1.1603 | 4.0346
1.1639 | 4.0546
1.1672 | 4.0746
1.1706 | 4.0946
1.1737 | 4.1163
1.1767 | 4.1363
1.1799 | 4.1563
1.1831 | 4.1764
1.1865 | 4.1964
1.19 | 4.2164
1.1933 | 4.2364
1.1964 | 4.2564
1.1996 | 4.2764
1.2026 | 4.2981
1.2059 | 4.3181
1.2092 | 4.3381
1.2125 | 4.3581
1.2158 | 4.3782
1.2188 | 4.3982
1.2218 | 4.4182
1.2248 | 4.4382
1.2278 | 4.4582
1.2309 | 4.4799
1.2342 | 4.4999
1.2376 | 4.52
1.241 | 4.54
1.2443 | 4.56
1.2475 | 4.5783
1.2504 | 4.5983
1.2534 | 4.6184
1.2563 | 4.6384
1.2594 | 4.6601
1.2624 | 4.6801
1.2654 | 4.7001
1.2684 | 4.7202
1.2714 | 4.7402
1.2742 | 4.7602
1.2772 | 4.7819
1.2801 | 4.8019
1.2831 | 4.822
1.2863 | 4.842
1.2893 | 4.862
1.2922 | 4.882
1.2952 | 4.9021
1.298 | 4.9238
1.3007 | 4.9438
1.3035 | 4.9638
1.3063 | 4.9839
1.3091 | 5.0039
1.3121 | 5.0239
1.315 | 5.044
1.3177 | 5.0657
1.3205 | 5.0857
1.3234 | 5.1057
1.3261 | 5.1258
1.329 | 5.1458
1.3318 | 5.1658
1.3346 | 5.1859
1.3375 | 5.2059
1.3404 | 5.2259
1.3432 | 5.2476
1.346 | 5.2677
1.3489 | 5.2877
1.3518 | 5.3077
1.3547 | 5.3278
1.3574 | 5.3478
1.3601 | 5.3678
1.3627 | 5.3879
1.3654 | 5.4079
1.3681 | 5.4279
1.3708 | 5.448
1.3736 | 5.4697
1.3764 | 5.488
1.379 | 5.5081
1.3817 | 5.5281
1.3844 | 5.5498
1.3872 | 5.5699
1.39 | 5.5899
1.3927 | 5.6099
1.3955 | 5.63
1.3982 | 5.65
1.4009 | 5.67
1.4036 | 5.6901
1.4061 | 5.7118
1.4087 | 5.7319
1.4113 | 5.7519
1.414 | 5.7719
1.4167 | 5.792
1.4193 | 5.812
1.422 | 5.8337
1.4246 | 5.8538
1.4273 | 5.8738
1.4298 | 5.8939
1.4324 | 5.9139
1.4349 | 5.9339
1.4375 | 5.954
1.4401 | 5.974
1.4427 | 5.9941
1.4452 | 6.0158
1.4479 | 6.0358
1.4506 | 6.0559
1.4533 | 6.0759
1.456 | 6.0959
1.4585 | 6.116
1.461 | 6.136
1.4636 | 6.1561
1.4662 | 6.1778
1.4689 | 6.1978
1.4715 | 6.2179
1.4741 | 6.2379
1.4767 | 6.258
1.4791 | 6.278
1.4816 | 6.2981
1.484 | 6.3181
1.4866 | 6.3382
1.4892 | 6.3582
1.4917 | 6.3799
1.4943 | 6.4
1.4969 | 6.42
1.4993 | 6.4401
1.5017 | 6.4601
1.5041 | 6.4802
1.5066 | 6.5002
1.5092 | 6.5202
1.5117 | 6.5403
1.5143 | 6.5603
1.5167 | 6.5804
1.519 | 6.6004
1.5213 | 6.6205
1.5237 | 6.6422
1.5262 | 6.6623
1.5287 | 6.6823
1.531 | 6.7024
1.5335 | 6.7224
1.5361 | 6.7441
1.5386 | 6.7642
1.5409 | 6.7842
1.5431 | 6.8043
1.5456 | 6.8243
1.5482 | 6.8444
1.5507 | 6.8644
1.5531 | 6.8845
1.5553 | 6.9045
1.5577 | 6.9263
1.5601 | 6.9463
1.5625 | 6.9664
1.5649 | 6.9864
1.5673 | 7.0065
1.5697 | 7.0265
1.5721 | 7.0466
1.5745 | 7.0666
1.5767 | 7.0867
1.5788 | 7.1068
1.5811 | 7.1268
1.5836 | 7.1469
1.586 | 7.1669
1.5883 | 7.1887
1.5905 | 7.2087
1.5928 | 7.2288
1.5951 | 7.2488
1.5974 | 7.2689
1.5996 | 7.2889
1.6019 | 7.3107
1.6042 | 7.3307
1.6065 | 7.3508
1.6087 | 7.3708
1.6108 | 7.3909
1.613 | 7.411
1.6152 | 7.431
1.6175 | 7.4511
1.6197 | 7.4711
1.6219 | 7.4929
1.6242 | 7.5129
1.6265 | 7.533
1.6285 | 7.5531
1.6307 | 7.5731
1.6329 | 7.5932
1.6354 | 7.6132
1.6377 | 7.6333
1.6398 | 7.6533
1.6419 | 7.6734
1.6441 | 7.6935
1.6462 | 7.7135
1.6483 | 7.7336
1.6502 | 7.7537
1.6523 | 7.7754
1.6546 | 7.7955
1.6568 | 7.8155
1.6589 | 7.8356
1.6609 | 7.8557
1.6629 | 7.8774
1.6652 | 7.8975
1.6675 | 7.9175
1.6698 | 7.9376
1.6718 | 7.9577
1.6741 | 7.976
1.6763 | 7.9961
1.6782 | 8.0162
1.6802 | 8.0362
1.6822 | 8.058
1.6843 | 8.078
1.6865 | 8.0981
1.6887 | 8.1182
1.6909 | 8.1382
1.6931 | 8.1583
1.6952 | 8.18
1.6972 | 8.2001
1.6992 | 8.2202
1.7013 | 8.2402
1.7035 | 8.2603
1.7056 | 8.2804
1.7077 | 8.3004
1.7098 | 8.3222
1.7119 | 8.3422
1.714 | 8.3623
1.716 | 8.3824
1.7178 | 8.4024
1.7198 | 8.4225
1.722 | 8.4426
1.7242 | 8.4626
1.7261 | 8.4827
1.728 | 8.5028
1.73 | 8.5229
1.732 | 8.5429
1.7339 | 8.563
1.736 | 8.5847
1.738 | 8.6048
1.7402 | 8.6249
1.7424 | 8.6449
1.7444 | 8.6667
1.7464 | 8.6867
1.7484 | 8.7068
1.7504 | 8.7269
1.7523 | 8.7486
1.7544 | 8.7687
1.7564 | 8.7871
1.7584 | 8.8072
1.7604 | 8.8272
1.7625 | 8.8473
1.7645 | 8.8674
1.7665 | 8.8874
1.7685 | 8.9075
1.7706 | 8.9276
1.7727 | 8.9476
1.7747 | 8.9677
1.7766 | 8.9878
1.7786 | 9.0095
1.7805 | 9.0296
1.7823 | 9.0497
1.7842 | 9.0697
1.786 | 9.0898
1.7879 | 9.1116
1.7898 | 9.1317
1.7916 | 9.1517
1.7936 | 9.1718
1.7957 | 9.1919
1.7976 | 9.2119
1.7997 | 9.232
1.8016 | 9.2521
1.8036 | 9.2721
1.8055 | 9.2922
1.8073 | 9.3123
1.809 | 9.3341
1.8108 | 9.3541
1.8126 | 9.3742
1.8144 | 9.3943
1.8163 | 9.4144
1.8183 | 9.4344
1.8201 | 9.4562
1.822 | 9.4763
1.8239 | 9.4963
1.8258 | 9.5164
1.8276 | 9.5365
1.8294 | 9.5566
1.8314 | 9.5766
1.8335 | 9.5967
1.8353 | 9.6168
1.8372 | 9.6369
1.8391 | 9.6569
1.8409 | 9.677
1.8428 | 9.6971
1.8444 | 9.7172
1.8461 | 9.7373
1.8481 | 9.759
1.85 | 9.7791
1.8517 | 9.7992
1.8536 | 9.8192
1.8554 | 9.8393
1.8572 | 9.8594
1.859 | 9.8795
1.8607 | 9.8996
1.8625 | 9.9196
1.8644 | 9.9397
1.8661 | 9.9598
1.8679 | 9.9799
1.8696 | 9.9983
1.8715 | 10.0133
1.8733 | 10.025
1.8749 | 10.035
1.8763 | 10.0416
1.8778 | 10.0449
1.8792 | 10.0449
1.8807 | 10.0465
1.8818 | 10.0464
1.8829 | 10.0464
1.8839 | 10.0463
1.885 | 10.0463
1.8861 | 10.0446
1.887 | 10.0445
1.8879 | 10.0445
1.8888 | 10.0444
1.8896 | 10.0444
1.8905 | 10.0444
1.8913 | 10.0443
1.8922 | 10.0443
1.893 | 10.0459
1.8936 | 10.0459
1.8943 | 10.0459
1.8951 | 10.0458
1.8958 | 10.0458
1.8964 | 10.0458
1.8971 | 10.0457
1.8977 | 10.0457
1.8983 | 10.0457
1.8989 | 10.0457
1.8995 | 10.0456
1.9001 | 10.0456
1.9007 | 10.0456
1.9012 | 10.0456
1.9017 | 10.0455
1.9023 | 10.0455
1.9028 | 10.0438
1.9033 | 10.0438
1.9039 | 10.0437
1.9044 | 10.0437
1.9049 | 10.0437
1.9055 | 10.0437
1.906 | 10.0436
1.9067 | 10.0436
1.9073 | 10.0436
1.9078 | 10.0436
1.9084 | 10.0435
1.9089 | 10.0435
1.9093 | 10.0435
1.9098 | 10.0435
1.9101 | 10.0435
1.9105 | 10.0434
1.9111 | 10.0434
1.9116 | 10.0434
1.9121 | 10.0434
1.9127 | 10.045
1.9131 | 10.045
1.9135 | 10.045
1.9137 | 10.045
1.9141 | 10.045
1.9145 | 10.0449
1.9149 | 10.0449
1.9155 | 10.0449
1.9159 | 10.0449
1.9162 | 10.0449
1.9166 | 10.0448
1.9168 | 10.0448
1.9171 | 10.0448
1.9175 | 10.0448
1.9178 | 10.0448
1.9182 | 10.0448
1.9187 | 10.0448
1.9192 | 10.0447
1.9196 | 10.0447
1.9199 | 10.0447
1.9201 | 10.0447
1.9203 | 10.0447
1.9205 | 10.0447
1.9208 | 10.0447
1.9211 | 10.0446
1.9213 | 10.043
1.9214 | 10.0429
1.9216 | 10.0429
1.9218 | 10.0429
1.9221 | 10.0429
1.9223 | 10.0429
1.9226 | 10.0429
1.923 | 10.0446
1.9235 | 10.0445
1.9239 | 10.0445
1.9242 | 10.0445
1.9245 | 10.0445
1.9249 | 10.0445
1.9251 | 10.0445
1.9253 | 10.0444
1.9256 | 10.0444
1.926 | 10.0444
1.9263 | 10.0444
1.9266 | 10.0444
1.9269 | 10.0444
1.9279 | 10.0376
1.9279 | 10.0309
1.9279 | 10.0208
1.9279 | 10.0074
1.9279 | 9.9906
1.9276 | 9.9721
1.9275 | 9.9519
1.9274 | 9.9318
1.9272 | 9.9116
1.9271 | 9.8915
1.9268 | 9.8713
1.9266 | 9.8512
1.9263 | 9.831
1.9261 | 9.8092
1.9258 | 9.7891
1.9256 | 9.7689
1.9254 | 9.7488
1.9253 | 9.7286
1.9251 | 9.7085
1.9249 | 9.6883
1.9246 | 9.6682
1.9243 | 9.648
1.9241 | 9.6279
1.924 | 9.6077
1.9237 | 9.5876
1.9233 | 9.5674
1.923 | 9.5473
1.9228 | 9.5254
1.9225 | 9.5053
1.9221 | 9.4851
1.9218 | 9.465
1.9215 | 9.4449
1.9212 | 9.4247
1.921 | 9.4029
1.9206 | 9.3827
1.9203 | 9.3626
1.9199 | 9.3424
1.9194 | 9.3223
1.9191 | 9.3022
1.9186 | 9.282
1.9181 | 9.2619
1.9178 | 9.2417
1.9174 | 9.2216
1.917 | 9.2015
1.9167 | 9.1813
1.9164 | 9.1612
1.916 | 9.141
1.9155 | 9.1209
1.915 | 9.1007
1.9146 | 9.0806
1.9143 | 9.0588
1.9139 | 9.0386
1.9133 | 9.0185
1.913 | 8.9984
1.9126 | 8.9782
1.9122 | 8.9564
1.9117 | 8.9363
1.9111 | 8.9161
1.9108 | 8.896
1.9104 | 8.8758
1.91 | 8.8557
1.9095 | 8.8355
1.909 | 8.8154
1.9086 | 8.7953
1.9082 | 8.7751
1.9077 | 8.755
1.9073 | 8.7349
1.9069 | 8.7147
1.9064 | 8.6946
1.906 | 8.6744
1.9056 | 8.6526
1.9052 | 8.6325
1.9048 | 8.6123
1.9044 | 8.5922
1.9039 | 8.572
1.9034 | 8.5519
1.9031 | 8.5318
1.9028 | 8.5116
1.9024 | 8.4915
1.9019 | 8.4713
1.9014 | 8.4495
1.9009 | 8.4294
1.9006 | 8.4092
1.9001 | 8.3891
1.8996 | 8.369
1.8991 | 8.3488
1.8987 | 8.3287
1.8982 | 8.3085
1.8977 | 8.2884
1.8972 | 8.2683
1.8967 | 8.2464
1.8962 | 8.2263
1.8958 | 8.2062
1.8953 | 8.1843
1.895 | 8.1642
1.8947 | 8.1441
1.8942 | 8.1239
1.8937 | 8.1038
1.8932 | 8.0836
1.8929 | 8.0635
1.8923 | 8.0434
1.8919 | 8.0232
1.8916 | 8.0031
1.8912 | 7.9829
1.8908 | 7.9628
1.8903 | 7.9426
1.8897 | 7.9225
1.8892 | 7.9024
1.8886 | 7.8806
1.8881 | 7.8604
1.8876 | 7.8403
1.8871 | 7.8202
1.8865 | 7.7983
1.886 | 7.7782
1.8858 | 7.7581
1.8853 | 7.7379
1.8847 | 7.7178
1.8843 | 7.6976
1.8841 | 7.6775
1.8838 | 7.6573
1.8833 | 7.6372
1.8827 | 7.6171
1.8823 | 7.5969
1.8819 | 7.5768
1.8813 | 7.5567
1.8808 | 7.5348
1.8804 | 7.5147
1.88 | 7.4946
1.8795 | 7.4744
1.8789 | 7.4543
1.8783 | 7.4341
1.8778 | 7.414
1.8774 | 7.3939
1.8768 | 7.3737
1.8763 | 7.3536
1.8759 | 7.3335
1.8754 | 7.3133
1.8748 | 7.2932
1.8743 | 7.2714
1.8737 | 7.2512
1.8733 | 7.2311
1.8728 | 7.211
1.8722 | 7.1908
1.8715 | 7.169
1.871 | 7.1489
1.8705 | 7.1287
1.8699 | 7.1086
1.8692 | 7.0885
1.8686 | 7.0683
1.8681 | 7.0482
1.8676 | 7.0281
1.867 | 7.0079
1.8664 | 6.9878
1.8659 | 6.9677
1.8653 | 6.9475
1.8648 | 6.9274
1.8643 | 6.9056
1.8638 | 6.8854
1.8635 | 6.8653
1.8631 | 6.8452
1.8627 | 6.825
1.8621 | 6.8049
1.8616 | 6.7847
1.8609 | 6.7646
1.8603 | 6.7428
1.8595 | 6.7227
1.8588 | 6.7025
1.8581 | 6.6824
1.8576 | 6.6623
1.857 | 6.6421
1.8566 | 6.622
1.8561 | 6.6002
1.8556 | 6.5801
1.855 | 6.5599
1.8544 | 6.5398
1.8537 | 6.5197
1.853 | 6.4995
1.8522 | 6.4794
1.8517 | 6.4593
1.8511 | 6.4391
1.8505 | 6.419
1.8499 | 6.3972
1.8492 | 6.3771
1.8486 | 6.3569
1.8481 | 6.3368
1.8475 | 6.3167
1.8468 | 6.2965
1.8461 | 6.2764
1.8455 | 6.2563
1.845 | 6.2361
1.8444 | 6.216
1.8438 | 6.1959
1.8431 | 6.1757
1.8425 | 6.1556
1.8421 | 6.1338
1.8415 | 6.1136
1.841 | 6.0935
1.8404 | 6.0734
1.8398 | 6.0532
1.8391 | 6.0331
1.8384 | 6.0113
1.8378 | 5.9912
1.8371 | 5.971
1.8365 | 5.9509
1.836 | 5.9308
1.8354 | 5.9106
1.8347 | 5.8905
1.8341 | 5.8704
1.8334 | 5.8502
1.8328 | 5.8301
1.8323 | 5.81
1.8315 | 5.7882
1.8309 | 5.768
1.8304 | 5.7479
1.8298 | 5.7278
1.8289 | 5.7076
1.8281 | 5.6858
1.8274 | 5.6657
1.8268 | 5.6456
1.8261 | 5.6255
1.8255 | 5.6053
1.825 | 5.5852
1.8243 | 5.5651
1.8237 | 5.5449
1.8231 | 5.5248
1.8224 | 5.503
1.8218 | 5.4829
1.8212 | 5.4627
1.8204 | 5.4426
1.8197 | 5.4225
1.8191 | 5.4023
1.8185 | 5.3822
1.8177 | 5.3621
1.817 | 5.3419
1.8164 | 5.3218
1.8158 | 5.3017
1.8152 | 5.2815
1.8146 | 5.2597
1.814 | 5.2396
1.8133 | 5.2195
1.8124 | 5.1994
1.8117 | 5.1792
1.8111 | 5.1591
1.8104 | 5.139
1.8096 | 5.1188
1.809 | 5.0987
1.8083 | 5.0786
1.8076 | 5.0568
1.8069 | 5.0366
1.8062 | 5.0165
1.8055 | 4.9964
1.8047 | 4.9763
1.8037 | 4.9561
1.803 | 4.936
1.8024 | 4.9159
1.8017 | 4.8941
1.8009 | 4.874
1.8001 | 4.8538
1.7993 | 4.8337
1.7987 | 4.8136
1.7979 | 4.7918
1.7971 | 4.7716
1.7963 | 4.7515
1.7956 | 4.7314
1.7948 | 4.7113
1.794 | 4.6911
1.7931 | 4.671
1.7924 | 4.6509
1.7915 | 4.6308
1.7907 | 4.6107
1.7899 | 4.5905
1.7891 | 4.5704
1.7884 | 4.5503
1.7877 | 4.5301
1.7869 | 4.51
1.786 | 4.4882
1.7851 | 4.4681
1.7845 | 4.448
1.7839 | 4.4278
1.7832 | 4.4077
1.7826 | 4.3876
1.7819 | 4.3674
1.7814 | 4.3473
1.7806 | 4.3272
1.7795 | 4.3071
1.7785 | 4.287
1.7777 | 4.2652
1.7768 | 4.245
1.7758 | 4.2249
1.775 | 4.2048
1.7743 | 4.1847
1.7734 | 4.1646
1.7725 | 4.1444
1.7715 | 4.1243
1.7706 | 4.1042
1.7698 | 4.0824
1.7689 | 4.0623
1.7682 | 4.0422
1.7674 | 4.022
1.7666 | 4.0002
1.7658 | 3.9801
1.7648 | 3.96
1.764 | 3.9399
1.7633 | 3.9197
1.7624 | 3.8996
1.7615 | 3.8778
1.7607 | 3.8577
1.7599 | 3.8376
1.7591 | 3.8174
1.7581 | 3.7973
1.7571 | 3.7772
1.7562 | 3.7571
1.7554 | 3.737
1.7546 | 3.7168
1.7537 | 3.6967
1.7527 | 3.6766
1.7518 | 3.6565
1.7508 | 3.6364
1.7499 | 3.6163
1.749 | 3.5961
1.7479 | 3.576
1.747 | 3.5542
1.7461 | 3.5341
1.7451 | 3.514
1.7442 | 3.4939
1.7431 | 3.4738
1.7419 | 3.4537
1.7409 | 3.4335
1.74 | 3.4134
1.7391 | 3.3916
1.7381 | 3.3715
1.7373 | 3.3514
1.7364 | 3.3313
1.7354 | 3.3112
1.7343 | 3.291
1.7332 | 3.2709
1.7323 | 3.2508
1.7314 | 3.229
1.7302 | 3.2089
1.7291 | 3.1888
1.7281 | 3.1687
1.727 | 3.1486
1.7259 | 3.1268
1.7248 | 3.1067
1.7237 | 3.0866
1.7228 | 3.0664
1.7218 | 3.0463
1.7208 | 3.0262
1.7198 | 3.0061
1.7188 | 2.986
1.7177 | 2.9659
1.7166 | 2.9458
1.7153 | 2.9257
1.7142 | 2.9056
1.7132 | 2.8838
1.7122 | 2.8636
1.711 | 2.8435
1.7101 | 2.8234
1.709 | 2.8033
1.7079 | 2.7832
1.7067 | 2.7631
1.7054 | 2.743
1.7042 | 2.7229
1.703 | 2.7028
1.7017 | 2.6827
1.7006 | 2.6626
1.6995 | 2.6425
1.6984 | 2.6207
1.6971 | 2.6006
1.6959 | 2.5805
1.6947 | 2.5604
1.6934 | 2.5403
1.6922 | 2.5202
1.6909 | 2.5
1.6897 | 2.4799
1.6886 | 2.4598
1.6874 | 2.4397
1.6863 | 2.4196
1.685 | 2.3995
1.6836 | 2.3794
1.6824 | 2.3576
1.6811 | 2.3375
1.68 | 2.3174
1.6786 | 2.2973
1.6773 | 2.2755
1.676 | 2.2554
1.6746 | 2.2353
1.6733 | 2.2152
1.6719 | 2.1951
1.6705 | 2.1751
1.6692 | 2.1533
1.6679 | 2.1332
1.6667 | 2.1131
1.6656 | 2.093
1.6641 | 2.0729
1.6626 | 2.0528
1.6612 | 2.0327
1.66 | 2.0126
1.6585 | 1.9925
1.657 | 1.9724
1.6555 | 1.9523
1.654 | 1.9322
1.6525 | 1.9104
1.651 | 1.892
1.6494 | 1.8703
1.6479 | 1.8502
1.6466 | 1.8301
1.6453 | 1.81
1.6439 | 1.7899
1.6424 | 1.7698
1.6407 | 1.7497
1.6392 | 1.7296
1.6376 | 1.7095
1.636 | 1.6877
1.6342 | 1.6677
1.6328 | 1.6476
1.6314 | 1.6275
1.6298 | 1.6074
1.6282 | 1.5873
1.6265 | 1.5655
1.6249 | 1.5454
1.6233 | 1.5254
1.6217 | 1.5053
1.6202 | 1.4852
1.6186 | 1.4651
1.6167 | 1.445
1.6148 | 1.4249
1.6128 | 1.4032
1.611 | 1.3831
1.6094 | 1.363
1.6077 | 1.3429
1.6057 | 1.3229
1.6038 | 1.3028
1.6021 | 1.2827
1.6002 | 1.2626
1.598 | 1.2426
1.5958 | 1.2208
1.594 | 1.2008
1.5925 | 1.1807
1.5909 | 1.1606
1.589 | 1.1405
1.5869 | 1.1204
1.5849 | 1.1004
1.5827 | 1.0803
1.5805 | 1.0603
1.5783 | 1.0402
1.5763 | 1.0201
1.5743 | 1.0001
1.5723 | 0.98
1.5701 | 0.9599
1.5679 | 0.9399
1.5655 | 0.9181
1.563 | 0.8981
1.5607 | 0.878
1.5585 | 0.858
1.5562 | 0.8379
1.5538 | 0.8162
1.5513 | 0.7961
1.5489 | 0.7761
1.5465 | 0.756
1.544 | 0.736
1.5416 | 0.7159
1.5394 | 0.6959
1.537 | 0.6758
1.5343 | 0.6558
1.5314 | 0.6341
1.5285 | 0.6141
1.5258 | 0.594
1.5232 | 0.574
1.5205 | 0.5539
1.518 | 0.5339
1.5156 | 0.5139
1.5126 | 0.4921
1.5092 | 0.4721
1.5057 | 0.4521
1.5025 | 0.4321
1.4995 | 0.4121
1.4964 | 0.3921
1.4934 | 0.3737
1.4906 | 0.3587
1.4876 | 0.3454
1.4846 | 0.3338
1.4816 | 0.3239
1.4786 | 0.3156
1.4738 | 0.3041
1.4697 | 0.2925
1.4678 | 0.2859
1.4633 | 0.2743
1.4611 | 0.2677
1.4575 | 0.2561
1.4557 | 0.2495
1.4522 | 0.2379
1.4483 | 0.2263
1.4445 | 0.2147
1.4415 | 0.2031
1.4401 | 0.1964
1.4367 | 0.1848
1.4349 | 0.1782
1.4313 | 0.1666
1.4297 | 0.1599
1.4269 | 0.1483
1.4251 | 0.1417
1.4215 | 0.1301
1.4197 | 0.1234
1.4161 | 0.1118
1.4131 | 0.1002
1.41 | 0.0886
1.4067 | 0.0803
1.4036 | 0.0737
1.3993 | 0.0672
1.3919 | 0.0608
1.3865 | 0.0544
1.3815 | 0.0479
1.377 | 0.0414
1.3733 | 0.0348
1.3677 | 0.0283
1.3641 | 0.0235
1.3637 | 0.0218