## Sheet1
#Material | Shock_Hugoniot_constant_s | Gamma_0
Ag | 1.6 | 2.5
Au | 1.57 | 3.1
Be | 1.12 | 1.2
Bi | 1.47 | 1.1
Ca | 0.95 | 1.1
Cr | 1.47 | 1.5
Cs | 1.04 | 1.5
Cu | 1.49 | 2
Fe | 1.92 | 1.8
Hg | 2.05 | 3
K | 1.18 | 1.4
Li | 1.13 | 0.9
Mg | 1.24 | 1.6
Mo | 1.23 | 1.7
Na | 1.24 | 1.3
Nb | 1.21 | 1.7
Ni | 1.44 | 2
Pb | 1.46 | 2.8
Pd | 1.59 | 2.5
Pt | 1.54 | 2.9
Rb | 1.27 | 1.9
Sn | 1.49 | 2.3
Ta | 1.2 | 1.8
U | 2.2 | 2.1
W | 1.24 | 1.8
Zn | 1.58 | 2.1
KCl | 1.54 | 1.3
LiF | 1.35 | 2
NaCl | 1.34 | 1.6
Al-2024 | 1.34 | 2
Al-6061 | 1.34 | 2
SS-304 | 1.49 | 2.2
Brass | 1.43 | 2
Water | 1.92 | 0.1
Teflon | 1.71 | 0.6
PMMA | 1.52 | 1
PE | 1.48 | 1.6
PS | 1.32 | 1.2
Basalt | 1.3 | 1.39
Calcite | 1.42 | 1.6
Serpentinite | 1.76 | 0.51
Murchison | 1.48 | 1
Granite | 1.24 | 1.05
Diabase | 1.19 | 1.19
Dunite | 0.9 | 0.82
Quartz | 2.12 | 0.618
Teflon | 1.71 | 0.6
PMMA | 1.52 | 1
PE | 1.48 | 1.6
PS | 1.32 | 1.2
Basalt | 1.3 | 1.39
Calcite | 1.42 | 1.6
Murchison | 1.48 | 1
Granite | 1.24 | 1.05
Diabase | 1.19 | 1.19